## Rawdata
Adsorbent_Name | Source_Material | Activation_Method | Activation_Agent | Agent/Sample(g/g) | Soaking_Time(min) | Soaking_Temp(K) | Activation_Temp(K) | Activation_Time(min) | Activation_Heating_Rate (K/min) | Activation_Atmosphere | BET_Surface_Area(m2/g) | Total_Pore_Volume(cm3/g) | Micropore_Volume(cm3/g) | Average_Pore_Diameter(nm) | Yield(%) | pHpzc | C_percent | O_percent | H_percent | N_percent | S_percent | %sum | VM(Volatile_Matter) | Ash | FC(Fixed_Carbon) | Reference | Initial_Concentration(mg/L) | Ce(mg/L) | Solution_pH | Temperature(K) | Agitation_speed(rpm) | Dosage(g/L) | Contact_Time(min) | qe(mg/g) | Target_Phar
H800 | pre-treated cork | One-step (Chemical Activation) | KOH | 1 | 120 | 298.15 | 1073.15 | 60 | 10 | N2 | 948 | 0.47 | 0.41 |  | 25 | 5 | 88.6 | 10.7 | 0.3 | 0.4 | 0.001 | 100.001 |  | 1.1 |  | SA16 | 120 |  | 3 | 303.15 | 700 | 0.6666667 | 1440 | 177.876 | ASA
C800 | pre-treated cork | One-step (Chemical Activation) | K2CO3 | 1 | 1440 | 298.15 | 1073.15 | 60 | 10 | N2 | 907 | 0.42 | 0.36 |  | 28 | 5 | 86.3 | 12.8 | 0.4 | 0.5 | 0.001 | 100.001 |  | 2.1 |  | SA16 | 120 |  | 3 | 303.15 | 700 | 0.6666667 | 1440 | 171.522 | ASA
H700 | pre-treated cork | One-step (Chemical Activation) | KOH | 1 | 120 | 298.15 | 973.15 | 60 | 10 | N2 | 729 | 0.35 | 0.32 |  | 23 | 5 | 85.2 | 13.6 | 0.6 | 0.6 | 0.001 | 100.001 |  | 1.3 |  | SA16 | 120 |  | 3 | 303.15 | 700 | 0.6666667 | 1440 | 167.994 | ASA
C700 | pre-treated cork | One-step (Chemical Activation) | K2CO3 | 1 | 1440 | 298.15 | 973.15 | 60 | 10 | N2 | 617 | 0.29 | 0.27 |  | 35 | 5 | 85.2 | 13.3 | 0.7 | 0.8 | 0.001 | 100.001 |  | 1.9 |  | SA16 | 120 |  | 3 | 303.15 | 700 | 0.6666667 | 1440 | 158.112 | ASA
H800 | pre-treated cork | One-step (Chemical Activation) | KOH | 1 | 120 | 298.15 | 1073.15 | 60 | 10 | N2 | 948 | 0.47 | 0.41 |  | 25 | 5 | 88.6 | 10.7 | 0.3 | 0.4 | 0.001 | 100.001 |  | 1.1 |  | SA16 | 120 |  | 5 | 303.15 | 700 | 0.6666667 | 1440 | 177.192 | APAP
C800 | pre-treated cork | One-step (Chemical Activation) | K2CO3 | 1 | 1440 | 298.15 | 1073.15 | 60 | 10 | N2 | 907 | 0.42 | 0.36 |  | 28 | 5 | 86.3 | 12.8 | 0.4 | 0.5 | 0.001 | 100.001 |  | 2.1 |  | SA16 | 120 |  | 5 | 303.15 | 700 | 0.6666667 | 1440 | 172.962 | APAP
H700 | pre-treated cork | One-step (Chemical Activation) | KOH | 1 | 120 | 298.15 | 973.15 | 60 | 10 | N2 | 729 | 0.35 | 0.32 |  | 23 | 5 | 85.2 | 13.6 | 0.6 | 0.6 | 0.001 | 100.001 |  | 1.3 |  | SA16 | 120 |  | 5 | 303.15 | 700 | 0.6666667 | 1440 | 174.384 | APAP
C700 | pre-treated cork | One-step (Chemical Activation) | K2CO3 | 1 | 1440 | 298.15 | 973.15 | 60 | 10 | N2 | 617 | 0.29 | 0.27 |  | 35 | 5 | 85.2 | 13.3 | 0.7 | 0.8 | 0.001 | 100.001 |  | 1.9 |  | SA16 | 120 |  | 5 | 303.15 | 700 | 0.6666667 | 1440 | 113.904 | APAP
H800 | pre-treated cork | One-step (Chemical Activation) | KOH | 1 | 120 | 298.15 | 1073.15 | 60 | 10 | N2 | 948 | 0.47 | 0.41 |  | 25 | 5 | 88.6 | 10.7 | 0.3 | 0.4 | 0.001 | 100.001 |  | 1.1 |  | SA16 | 120 |  | 5 | 303.15 | 700 | 0.6666667 | 1440 | 180 | CAF
C800 | pre-treated cork | One-step (Chemical Activation) | K2CO3 | 1 | 1440 | 298.15 | 1073.15 | 60 | 10 | N2 | 907 | 0.42 | 0.36 |  | 28 | 5 | 86.3 | 12.8 | 0.4 | 0.5 | 0.001 | 100.001 |  | 2.1 |  | SA16 | 120 |  | 5 | 303.15 | 700 | 0.6666667 | 1440 | 177.894 | CAF
H700 | pre-treated cork | One-step (Chemical Activation) | KOH | 1 | 120 | 298.15 | 973.15 | 60 | 10 | N2 | 729 | 0.35 | 0.32 |  | 23 | 5 | 85.2 | 13.6 | 0.6 | 0.6 | 0.001 | 100.001 |  | 1.3 |  | SA16 | 120 |  | 5 | 303.15 | 700 | 0.6666667 | 1440 | 110.394 | CAF
C700 | pre-treated cork | One-step (Chemical Activation) | K2CO3 | 1 | 1440 | 298.15 | 973.15 | 60 | 10 | N2 | 617 | 0.29 | 0.27 |  | 35 | 5 | 85.2 | 13.3 | 0.7 | 0.8 | 0.001 | 100.001 |  | 1.9 |  | SA16 | 120 |  | 5 | 303.15 | 700 | 0.6666667 | 1440 | 50.634 | CAF
H800 | pre-treated cork | One-step (Chemical Activation) | KOH | 1 | 120 | 298.15 | 1073.15 | 60 | 10 | N2 | 948 | 0.47 | 0.41 |  | 25 | 5 | 88.6 | 10.7 | 0.3 | 0.4 | 0.001 | 100.001 |  | 1.1 |  | SA16 | 120 |  | 5 | 303.15 | 700 | 0.6666667 | 1440 | 146.07 | IBU
C800 | pre-treated cork | One-step (Chemical Activation) | K2CO3 | 1 | 1440 | 298.15 | 1073.15 | 60 | 10 | N2 | 907 | 0.42 | 0.36 |  | 28 | 5 | 86.3 | 12.8 | 0.4 | 0.5 | 0.001 | 100.001 |  | 2.1 |  | SA16 | 120 |  | 5 | 303.15 | 700 | 0.6666667 | 1440 | 115.074 | IBU
H700 | pre-treated cork | One-step (Chemical Activation) | KOH | 1 | 120 | 298.15 | 973.15 | 60 | 10 | N2 | 729 | 0.35 | 0.32 |  | 23 | 5 | 85.2 | 13.6 | 0.6 | 0.6 | 0.001 | 100.001 |  | 1.3 |  | SA16 | 120 |  | 5 | 303.15 | 700 | 0.6666667 | 1440 | 60.498 | IBU
C700 | pre-treated cork | One-step (Chemical Activation) | K2CO3 | 1 | 1440 | 298.15 | 973.15 | 60 | 10 | N2 | 617 | 0.29 | 0.27 |  | 35 | 5 | 85.2 | 13.3 | 0.7 | 0.8 | 0.001 | 100.001 |  | 1.9 |  | SA16 | 120 |  | 5 | 303.15 | 700 | 0.6666667 | 1440 | 26.478 | IBU
H800 | pre-treated cork | One-step (Chemical Activation) | KOH | 1 | 120 | 298.15 | 1073.15 | 60 | 10 | N2 | 948 | 0.47 | 0.41 |  | 25 | 5 | 88.6 | 10.7 | 0.3 | 0.4 | 0.001 | 100.001 |  | 1.1 |  | SA16 | 20.24333 | 1.65 | 5 | 303.15 | 700 | 0.6666667 | 1020 | 27.89 | IBU
H800 | pre-treated cork | One-step (Chemical Activation) | KOH | 1 | 120 | 298.15 | 1073.15 | 60 | 10 | N2 | 948 | 0.47 | 0.41 |  | 25 | 5 | 88.6 | 10.7 | 0.3 | 0.4 | 0.001 | 100.001 |  | 1.1 |  | SA16 | 60.23667 | 2.47 | 5 | 303.15 | 700 | 0.6666667 | 1020 | 86.65 | IBU
H800 | pre-treated cork | One-step (Chemical Activation) | KOH | 1 | 120 | 298.15 | 1073.15 | 60 | 10 | N2 | 948 | 0.47 | 0.41 |  | 25 | 5 | 88.6 | 10.7 | 0.3 | 0.4 | 0.001 | 100.001 |  | 1.1 |  | SA16 | 88.82667 | 10.3 | 5 | 303.15 | 700 | 0.6666667 | 1020 | 117.79 | IBU
H800 | pre-treated cork | One-step (Chemical Activation) | KOH | 1 | 120 | 298.15 | 1073.15 | 60 | 10 | N2 | 948 | 0.47 | 0.41 |  | 25 | 5 | 88.6 | 10.7 | 0.3 | 0.4 | 0.001 | 100.001 |  | 1.1 |  | SA16 | 118.2733 | 22.66 | 5 | 303.15 | 700 | 0.6666667 | 1020 | 143.42 | IBU
H800 | pre-treated cork | One-step (Chemical Activation) | KOH | 1 | 120 | 298.15 | 1073.15 | 60 | 10 | N2 | 948 | 0.47 | 0.41 |  | 25 | 5 | 88.6 | 10.7 | 0.3 | 0.4 | 0.001 | 100.001 |  | 1.1 |  | SA16 | 159.9133 | 57.28 | 5 | 303.15 | 700 | 0.6666667 | 1020 | 153.95 | IBU
H800 | pre-treated cork | One-step (Chemical Activation) | KOH | 1 | 120 | 298.15 | 1073.15 | 60 | 10 | N2 | 948 | 0.47 | 0.41 |  | 25 | 5 | 88.6 | 10.7 | 0.3 | 0.4 | 0.001 | 100.001 |  | 1.1 |  | SA16 | 185.4433 | 83.65 | 5 | 303.15 | 700 | 0.6666667 | 1020 | 152.69 | IBU
H800 | pre-treated cork | One-step (Chemical Activation) | KOH | 1 | 120 | 298.15 | 1073.15 | 60 | 10 | N2 | 948 | 0.47 | 0.41 |  | 25 | 5 | 88.6 | 10.7 | 0.3 | 0.4 | 0.001 | 100.001 |  | 1.1 |  | SA16 | 231.52 | 115.8 | 5 | 303.15 | 700 | 0.6666667 | 1020 | 173.58 | IBU
H800 | pre-treated cork | One-step (Chemical Activation) | KOH | 1 | 120 | 298.15 | 1073.15 | 60 | 10 | N2 | 948 | 0.47 | 0.41 |  | 25 | 5 | 88.6 | 10.7 | 0.3 | 0.4 | 0.001 | 100.001 |  | 1.1 |  | SA16 | 256.52 | 146.7 | 5 | 303.15 | 700 | 0.6666667 | 1020 | 164.73 | IBU
C800 | pre-treated cork | One-step (Chemical Activation) | K2CO3 | 1 | 1440 | 298.15 | 1073.15 | 60 | 10 | N2 | 907 | 0.42 | 0.36 |  | 28 | 5 | 86.3 | 12.8 | 0.4 | 0.5 | 0.001 | 100.001 |  | 2.1 |  | SA16 | 120 |  | 5 | 303.15 | 700 | 0.6666667 | 2.4 | 21.6 | IBU
C800 | pre-treated cork | One-step (Chemical Activation) | K2CO3 | 1 | 1440 | 298.15 | 1073.15 | 60 | 10 | N2 | 907 | 0.42 | 0.36 |  | 28 | 5 | 86.3 | 12.8 | 0.4 | 0.5 | 0.001 | 100.001 |  | 2.1 |  | SA16 | 120 |  | 5 | 303.15 | 700 | 0.6666667 | 9.6 | 30.6 | IBU
C800 | pre-treated cork | One-step (Chemical Activation) | K2CO3 | 1 | 1440 | 298.15 | 1073.15 | 60 | 10 | N2 | 907 | 0.42 | 0.36 |  | 28 | 5 | 86.3 | 12.8 | 0.4 | 0.5 | 0.001 | 100.001 |  | 2.1 |  | SA16 | 120 |  | 5 | 303.15 | 700 | 0.6666667 | 18.6 | 45 | IBU
C800 | pre-treated cork | One-step (Chemical Activation) | K2CO3 | 1 | 1440 | 298.15 | 1073.15 | 60 | 10 | N2 | 907 | 0.42 | 0.36 |  | 28 | 5 | 86.3 | 12.8 | 0.4 | 0.5 | 0.001 | 100.001 |  | 2.1 |  | SA16 | 120 |  | 5 | 303.15 | 700 | 0.6666667 | 29.4 | 59.4 | IBU
C800 | pre-treated cork | One-step (Chemical Activation) | K2CO3 | 1 | 1440 | 298.15 | 1073.15 | 60 | 10 | N2 | 907 | 0.42 | 0.36 |  | 28 | 5 | 86.3 | 12.8 | 0.4 | 0.5 | 0.001 | 100.001 |  | 2.1 |  | SA16 | 120 |  | 5 | 303.15 | 700 | 0.6666667 | 59.4 | 66.6 | IBU
C800 | pre-treated cork | One-step (Chemical Activation) | K2CO3 | 1 | 1440 | 298.15 | 1073.15 | 60 | 10 | N2 | 907 | 0.42 | 0.36 |  | 28 | 5 | 86.3 | 12.8 | 0.4 | 0.5 | 0.001 | 100.001 |  | 2.1 |  | SA16 | 120 |  | 5 | 303.15 | 700 | 0.6666667 | 119.4 | 79.2 | IBU
C800 | pre-treated cork | One-step (Chemical Activation) | K2CO3 | 1 | 1440 | 298.15 | 1073.15 | 60 | 10 | N2 | 907 | 0.42 | 0.36 |  | 28 | 5 | 86.3 | 12.8 | 0.4 | 0.5 | 0.001 | 100.001 |  | 2.1 |  | SA16 | 120 |  | 5 | 303.15 | 700 | 0.6666667 | 178.8 | 82.8 | IBU
C800 | pre-treated cork | One-step (Chemical Activation) | K2CO3 | 1 | 1440 | 298.15 | 1073.15 | 60 | 10 | N2 | 907 | 0.42 | 0.36 |  | 28 | 5 | 86.3 | 12.8 | 0.4 | 0.5 | 0.001 | 100.001 |  | 2.1 |  | SA16 | 120 |  | 5 | 303.15 | 700 | 0.6666667 | 238.8 | 93.6 | IBU
C800 | pre-treated cork | One-step (Chemical Activation) | K2CO3 | 1 | 1440 | 298.15 | 1073.15 | 60 | 10 | N2 | 907 | 0.42 | 0.36 |  | 28 | 5 | 86.3 | 12.8 | 0.4 | 0.5 | 0.001 | 100.001 |  | 2.1 |  | SA16 | 120 |  | 5 | 303.15 | 700 | 0.6666667 | 358.8 | 88.2 | IBU
H800 | pre-treated cork | One-step (Chemical Activation) | KOH | 1 | 120 | 298.15 | 1073.15 | 60 | 10 | N2 | 948 | 0.47 | 0.41 |  | 25 | 5 | 88.6 | 10.7 | 0.3 | 0.4 | 0.001 | 100.001 |  | 1.1 |  | SA16 | 120 |  | 5 | 303.15 | 700 | 0.6666667 | 4.2 | 180 | IBU
H800 | pre-treated cork | One-step (Chemical Activation) | KOH | 1 | 120 | 298.15 | 1073.15 | 60 | 10 | N2 | 948 | 0.47 | 0.41 |  | 25 | 5 | 88.6 | 10.7 | 0.3 | 0.4 | 0.001 | 100.001 |  | 1.1 |  | SA16 | 120 |  | 5 | 303.15 | 700 | 0.6666667 | 9.6 | 50.4 | IBU
H800 | pre-treated cork | One-step (Chemical Activation) | KOH | 1 | 120 | 298.15 | 1073.15 | 60 | 10 | N2 | 948 | 0.47 | 0.41 |  | 25 | 5 | 88.6 | 10.7 | 0.3 | 0.4 | 0.001 | 100.001 |  | 1.1 |  | SA16 | 120 |  | 5 | 303.15 | 700 | 0.6666667 | 19.2 | 68.4 | IBU
H800 | pre-treated cork | One-step (Chemical Activation) | KOH | 1 | 120 | 298.15 | 1073.15 | 60 | 10 | N2 | 948 | 0.47 | 0.41 |  | 25 | 5 | 88.6 | 10.7 | 0.3 | 0.4 | 0.001 | 100.001 |  | 1.1 |  | SA16 | 120 |  | 5 | 303.15 | 700 | 0.6666667 | 28.2 | 79.2 | IBU
H800 | pre-treated cork | One-step (Chemical Activation) | KOH | 1 | 120 | 298.15 | 1073.15 | 60 | 10 | N2 | 948 | 0.47 | 0.41 |  | 25 | 5 | 88.6 | 10.7 | 0.3 | 0.4 | 0.001 | 100.001 |  | 1.1 |  | SA16 | 120 |  | 5 | 303.15 | 700 | 0.6666667 | 59.4 | 97.2 | IBU
H800 | pre-treated cork | One-step (Chemical Activation) | KOH | 1 | 120 | 298.15 | 1073.15 | 60 | 10 | N2 | 948 | 0.47 | 0.41 |  | 25 | 5 | 88.6 | 10.7 | 0.3 | 0.4 | 0.001 | 100.001 |  | 1.1 |  | SA16 | 120 |  | 5 | 303.15 | 700 | 0.6666667 | 119.4 | 135 | IBU
H800 | pre-treated cork | One-step (Chemical Activation) | KOH | 1 | 120 | 298.15 | 1073.15 | 60 | 10 | N2 | 948 | 0.47 | 0.41 |  | 25 | 5 | 88.6 | 10.7 | 0.3 | 0.4 | 0.001 | 100.001 |  | 1.1 |  | SA16 | 120 |  | 5 | 303.15 | 700 | 0.6666667 | 179.4 | 133.2 | IBU
H800 | pre-treated cork | One-step (Chemical Activation) | KOH | 1 | 120 | 298.15 | 1073.15 | 60 | 10 | N2 | 948 | 0.47 | 0.41 |  | 25 | 5 | 88.6 | 10.7 | 0.3 | 0.4 | 0.001 | 100.001 |  | 1.1 |  | SA16 | 120 |  | 5 | 303.15 | 700 | 0.6666667 | 238.2 | 131.4 | IBU
H800 | pre-treated cork | One-step (Chemical Activation) | KOH | 1 | 120 | 298.15 | 1073.15 | 60 | 10 | N2 | 948 | 0.47 | 0.41 |  | 25 | 5 | 88.6 | 10.7 | 0.3 | 0.4 | 0.001 | 100.001 |  | 1.1 |  | SA16 | 120 |  | 5 | 303.15 | 700 | 0.6666667 | 358.2 | 124.2 | IBU
BK581 | Polymer textile waste | One-step (Chemical Activation) | KOH | 5 | 240 | 373.15 | 1073.15 | 60 | 10 | N2 | 1889 | 1.144 | 0.058 | 2.42 | 3.89 |  | 93.46 | 5.54 | 1 | 0.001 | 0.001 | 100.002 |  | 16.37 |  | NX37 | 200 |  |  | 298 | 400 | 2 |  | 98.56 | NPX
BK581 | Polymer textile waste | One-step (Chemical Activation) | KOH | 5 | 240 | 373.15 | 1073.15 | 60 | 10 | N2 | 1889 | 1.144 | 0.058 | 2.42 | 3.89 |  | 93.46 | 5.54 | 1 | 0.001 | 0.001 | 100.002 |  | 16.37 |  | NX37 | 400 |  |  | 298 | 400 | 2 |  | 194.74 | NPX
BK581 | Polymer textile waste | One-step (Chemical Activation) | KOH | 5 | 240 | 373.15 | 1073.15 | 60 | 10 | N2 | 1889 | 1.144 | 0.058 | 2.42 | 3.89 |  | 93.46 | 5.54 | 1 | 0.001 | 0.001 | 100.002 |  | 16.37 |  | NX37 | 600 |  |  | 298 | 400 | 2 |  | 270.45 | NPX
BK581 | Polymer textile waste | One-step (Chemical Activation) | KOH | 5 | 240 | 373.15 | 1073.15 | 60 | 10 | N2 | 1889 | 1.144 | 0.058 | 2.42 | 3.89 |  | 93.46 | 5.54 | 1 | 0.001 | 0.001 | 100.002 |  | 16.37 |  | NX37 | 800 |  |  | 298 | 400 | 2 |  | 338.64 | NPX
BK581 | Polymer textile waste | One-step (Chemical Activation) | KOH | 5 | 240 | 373.15 | 1073.15 | 60 | 10 | N2 | 1889 | 1.144 | 0.058 | 2.42 | 3.89 |  | 93.46 | 5.54 | 1 | 0.001 | 0.001 | 100.002 |  | 16.37 |  | NX37 | 1000 |  |  | 298 | 400 | 2 |  | 322.5 | NPX
BK581 | Polymer textile waste | One-step (Chemical Activation) | KOH | 5 | 240 | 373.15 | 1073.15 | 60 | 10 | N2 | 1889 | 1.144 | 0.058 | 2.42 | 3.89 |  | 93.46 | 5.54 | 1 | 0.001 | 0.001 | 100.002 |  | 16.37 |  | NX37 | 200 |  |  | 298 | 400 | 2 |  | 98.56 | CAF
BK581 | Polymer textile waste | One-step (Chemical Activation) | KOH | 5 | 240 | 373.15 | 1073.15 | 60 | 10 | N2 | 1889 | 1.144 | 0.058 | 2.42 | 3.89 |  | 93.46 | 5.54 | 1 | 0.001 | 0.001 | 100.002 |  | 16.37 |  | NX37 | 400 |  |  | 298 | 400 | 2 |  | 197.32 | CAF
BK581 | Polymer textile waste | One-step (Chemical Activation) | KOH | 5 | 240 | 373.15 | 1073.15 | 60 | 10 | N2 | 1889 | 1.144 | 0.058 | 2.42 | 3.89 |  | 93.46 | 5.54 | 1 | 0.001 | 0.001 | 100.002 |  | 16.37 |  | NX37 | 600 |  |  | 298 | 400 | 2 |  | 280.8 | CAF
BK581 | Polymer textile waste | One-step (Chemical Activation) | KOH | 5 | 240 | 373.15 | 1073.15 | 60 | 10 | N2 | 1889 | 1.144 | 0.058 | 2.42 | 3.89 |  | 93.46 | 5.54 | 1 | 0.001 | 0.001 | 100.002 |  | 16.37 |  | NX37 | 800 |  |  | 298 | 400 | 2 |  | 348.96 | CAF
BK581 | Polymer textile waste | One-step (Chemical Activation) | KOH | 5 | 240 | 373.15 | 1073.15 | 60 | 10 | N2 | 1889 | 1.144 | 0.058 | 2.42 | 3.89 |  | 93.46 | 5.54 | 1 | 0.001 | 0.001 | 100.002 |  | 16.37 |  | NX37 | 1000 |  |  | 298 | 400 | 2 |  | 372.1 | CAF
MR1 | Lentinus edodes residue (a mushroom) | One-step (Chemical Activation) | H3PO4 | 1.834 | 480 | 343.15 | 773.15 | 60 |  | N2 | 1645.6 | 0.926 | 0.101 | 2.5 |  | 5.3 | 75 | 17.5 | 2.6 | 2.6 |  | 97.7 |  |  |  | M55 | 100 |  | 7 | 298.15 | 100 | 1 | 240 | 39.84 | MTZ
MR1 | Lentinus edodes residue (a mushroom) | One-step (Chemical Activation) | H3PO4 | 1.834 | 480 | 343.15 | 773.15 | 60 |  | N2 | 1645.6 | 0.926 | 0.101 | 2.5 |  | 5.3 | 75 | 17.5 | 2.6 | 2.6 |  | 97.7 |  |  |  | M55 | 100 |  | 7 | 298.15 | 100 | 1 | 180 | 38.14 | MTZ
MR1 | Lentinus edodes residue (a mushroom) | One-step (Chemical Activation) | H3PO4 | 1.834 | 480 | 343.15 | 773.15 | 60 |  | N2 | 1645.6 | 0.926 | 0.101 | 2.5 |  | 5.3 | 75 | 17.5 | 2.6 | 2.6 |  | 97.7 |  |  |  | M55 | 100 |  | 7 | 298.15 | 100 | 1 | 120 | 36.44 | MTZ
MR1 | Lentinus edodes residue (a mushroom) | One-step (Chemical Activation) | H3PO4 | 1.834 | 480 | 343.15 | 773.15 | 60 |  | N2 | 1645.6 | 0.926 | 0.101 | 2.5 |  | 5.3 | 75 | 17.5 | 2.6 | 2.6 |  | 97.7 |  |  |  | M55 | 100 |  | 7 | 298.15 | 100 | 1 | 60 | 31.94 | MTZ
MR1 | Lentinus edodes residue (a mushroom) | One-step (Chemical Activation) | H3PO4 | 1.834 | 480 | 343.15 | 773.15 | 60 |  | N2 | 1645.6 | 0.926 | 0.101 | 2.5 |  | 5.3 | 75 | 17.5 | 2.6 | 2.6 |  | 97.7 |  |  |  | M55 | 100 |  | 7 | 298.15 | 100 | 1 | 40 | 28.18 | MTZ
MR1 | Lentinus edodes residue (a mushroom) | One-step (Chemical Activation) | H3PO4 | 1.834 | 480 | 343.15 | 773.15 | 60 |  | N2 | 1645.6 | 0.926 | 0.101 | 2.5 |  | 5.3 | 75 | 17.5 | 2.6 | 2.6 |  | 97.7 |  |  |  | M55 | 100 |  | 7 | 298.15 | 100 | 1 | 30 | 25.51 | MTZ
MR1 | Lentinus edodes residue (a mushroom) | One-step (Chemical Activation) | H3PO4 | 1.834 | 480 | 343.15 | 773.15 | 60 |  | N2 | 1645.6 | 0.926 | 0.101 | 2.5 |  | 5.3 | 75 | 17.5 | 2.6 | 2.6 |  | 97.7 |  |  |  | M55 | 100 |  | 7 | 298.15 | 100 | 1 | 20 | 21.5 | MTZ
MR1 | Lentinus edodes residue (a mushroom) | One-step (Chemical Activation) | H3PO4 | 1.834 | 480 | 343.15 | 773.15 | 60 |  | N2 | 1645.6 | 0.926 | 0.101 | 2.5 |  | 5.3 | 75 | 17.5 | 2.6 | 2.6 |  | 97.7 |  |  |  | M55 | 100 |  | 7 | 298.15 | 100 | 1 | 10 | 15.43 | MTZ
MR1 | Lentinus edodes residue (a mushroom) | One-step (Chemical Activation) | H3PO4 | 1.834 | 480 | 343.15 | 773.15 | 60 |  | N2 | 1645.6 | 0.926 | 0.101 | 2.5 |  | 5.3 | 75 | 17.5 | 2.6 | 2.6 |  | 97.7 |  |  |  | M55 | 100 |  | 7 | 298.15 | 100 | 1 | 5 | 9.47 | MTZ
MR1 | Lentinus edodes residue (a mushroom) | One-step (Chemical Activation) | H3PO4 | 1.834 | 480 | 343.15 | 773.15 | 60 |  | N2 | 1645.6 | 0.926 | 0.101 | 2.5 |  | 5.3 | 75 | 17.5 | 2.6 | 2.6 |  | 97.7 |  |  |  | M55 | 10.33 | 2.71 | 7 | 298.15 | 100 | 0.5 | 1440 | 15.24 | MTZ
MR1 | Lentinus edodes residue (a mushroom) | One-step (Chemical Activation) | H3PO4 | 1.834 | 480 | 343.15 | 773.15 | 60 |  | N2 | 1645.6 | 0.926 | 0.101 | 2.5 |  | 5.3 | 75 | 17.5 | 2.6 | 2.6 |  | 97.7 |  |  |  | M55 | 19.975 | 6.8 | 7 | 298.15 | 100 | 0.5 | 1440 | 26.35 | MTZ
MR1 | Lentinus edodes residue (a mushroom) | One-step (Chemical Activation) | H3PO4 | 1.834 | 480 | 343.15 | 773.15 | 60 |  | N2 | 1645.6 | 0.926 | 0.101 | 2.5 |  | 5.3 | 75 | 17.5 | 2.6 | 2.6 |  | 97.7 |  |  |  | M55 | 29.82 | 9.82 | 7 | 298.15 | 100 | 0.5 | 1440 | 40 | MTZ
MR1 | Lentinus edodes residue (a mushroom) | One-step (Chemical Activation) | H3PO4 | 1.834 | 480 | 343.15 | 773.15 | 60 |  | N2 | 1645.6 | 0.926 | 0.101 | 2.5 |  | 5.3 | 75 | 17.5 | 2.6 | 2.6 |  | 97.7 |  |  |  | M55 | 40.345 | 15.74 | 7 | 298.15 | 100 | 0.5 | 1440 | 49.21 | MTZ
MR1 | Lentinus edodes residue (a mushroom) | One-step (Chemical Activation) | H3PO4 | 1.834 | 480 | 343.15 | 773.15 | 60 |  | N2 | 1645.6 | 0.926 | 0.101 | 2.5 |  | 5.3 | 75 | 17.5 | 2.6 | 2.6 |  | 97.7 |  |  |  | M55 | 70.335 | 33.51 | 7 | 298.15 | 100 | 0.5 | 1440 | 73.65 | MTZ
MR1 | Lentinus edodes residue (a mushroom) | One-step (Chemical Activation) | H3PO4 | 1.834 | 480 | 343.15 | 773.15 | 60 |  | N2 | 1645.6 | 0.926 | 0.101 | 2.5 |  | 5.3 | 75 | 17.5 | 2.6 | 2.6 |  | 97.7 |  |  |  | M55 | 99.795 | 52.97 | 7 | 298.15 | 100 | 0.5 | 1440 | 93.65 | MTZ
MR1 | Lentinus edodes residue (a mushroom) | One-step (Chemical Activation) | H3PO4 | 1.834 | 480 | 343.15 | 773.15 | 60 |  | N2 | 1645.6 | 0.926 | 0.101 | 2.5 |  | 5.3 | 75 | 17.5 | 2.6 | 2.6 |  | 97.7 |  |  |  | M55 | 100 |  | 2 | 298.15 | 100 | 1 | 1440 | 57.62 | MTZ
MR1 | Lentinus edodes residue (a mushroom) | One-step (Chemical Activation) | H3PO4 | 1.834 | 480 | 343.15 | 773.15 | 60 |  | N2 | 1645.6 | 0.926 | 0.101 | 2.5 |  | 5.3 | 75 | 17.5 | 2.6 | 2.6 |  | 97.7 |  |  |  | M55 | 100 |  | 3 | 298.15 | 100 | 1 | 1440 | 87.23 | MTZ
MR1 | Lentinus edodes residue (a mushroom) | One-step (Chemical Activation) | H3PO4 | 1.834 | 480 | 343.15 | 773.15 | 60 |  | N2 | 1645.6 | 0.926 | 0.101 | 2.5 |  | 5.3 | 75 | 17.5 | 2.6 | 2.6 |  | 97.7 |  |  |  | M55 | 100 |  | 4 | 298.15 | 100 | 1 | 1440 | 95.01 | MTZ
MR1 | Lentinus edodes residue (a mushroom) | One-step (Chemical Activation) | H3PO4 | 1.834 | 480 | 343.15 | 773.15 | 60 |  | N2 | 1645.6 | 0.926 | 0.101 | 2.5 |  | 5.3 | 75 | 17.5 | 2.6 | 2.6 |  | 97.7 |  |  |  | M55 | 100 |  | 5 | 298.15 | 100 | 1 | 1440 | 93.83 | MTZ
MR1 | Lentinus edodes residue (a mushroom) | One-step (Chemical Activation) | H3PO4 | 1.834 | 480 | 343.15 | 773.15 | 60 |  | N2 | 1645.6 | 0.926 | 0.101 | 2.5 |  | 5.3 | 75 | 17.5 | 2.6 | 2.6 |  | 97.7 |  |  |  | M55 | 100 |  | 6 | 298.15 | 100 | 1 | 1440 | 89.29 | MTZ
MR1 | Lentinus edodes residue (a mushroom) | One-step (Chemical Activation) | H3PO4 | 1.834 | 480 | 343.15 | 773.15 | 60 |  | N2 | 1645.6 | 0.926 | 0.101 | 2.5 |  | 5.3 | 75 | 17.5 | 2.6 | 2.6 |  | 97.7 |  |  |  | M55 | 100 |  | 7 | 298.15 | 100 | 1 | 1440 | 93.15 | MTZ
MR1 | Lentinus edodes residue (a mushroom) | One-step (Chemical Activation) | H3PO4 | 1.834 | 480 | 343.15 | 773.15 | 60 |  | N2 | 1645.6 | 0.926 | 0.101 | 2.5 |  | 5.3 | 75 | 17.5 | 2.6 | 2.6 |  | 97.7 |  |  |  | M55 | 100 |  | 8 | 298.15 | 100 | 1 | 1440 | 95.32 | MTZ
MR1 | Lentinus edodes residue (a mushroom) | One-step (Chemical Activation) | H3PO4 | 1.834 | 480 | 343.15 | 773.15 | 60 |  | N2 | 1645.6 | 0.926 | 0.101 | 2.5 |  | 5.3 | 75 | 17.5 | 2.6 | 2.6 |  | 97.7 |  |  |  | M55 | 100 |  | 9 | 298.15 | 100 | 1 | 1440 | 90.22 | MTZ
MR1 | Lentinus edodes residue (a mushroom) | One-step (Chemical Activation) | H3PO4 | 1.834 | 480 | 343.15 | 773.15 | 60 |  | N2 | 1645.6 | 0.926 | 0.101 | 2.5 |  | 5.3 | 75 | 17.5 | 2.6 | 2.6 |  | 97.7 |  |  |  | M55 | 100 |  | 7 | 298.15 | 100 | 4 | 1440 | 9.76 | MTZ
MR1 | Lentinus edodes residue (a mushroom) | One-step (Chemical Activation) | H3PO4 | 1.834 | 480 | 343.15 | 773.15 | 60 |  | N2 | 1645.6 | 0.926 | 0.101 | 2.5 |  | 5.3 | 75 | 17.5 | 2.6 | 2.6 |  | 97.7 |  |  |  | M55 | 100 |  | 7 | 298.15 | 100 | 3 | 1440 | 13.07 | MTZ
MR1 | Lentinus edodes residue (a mushroom) | One-step (Chemical Activation) | H3PO4 | 1.834 | 480 | 343.15 | 773.15 | 60 |  | N2 | 1645.6 | 0.926 | 0.101 | 2.5 |  | 5.3 | 75 | 17.5 | 2.6 | 2.6 |  | 97.7 |  |  |  | M55 | 100 |  | 7 | 298.15 | 100 | 2.01 | 1440 | 18.73 | MTZ
MR1 | Lentinus edodes residue (a mushroom) | One-step (Chemical Activation) | H3PO4 | 1.834 | 480 | 343.15 | 773.15 | 60 |  | N2 | 1645.6 | 0.926 | 0.101 | 2.5 |  | 5.3 | 75 | 17.5 | 2.6 | 2.6 |  | 97.7 |  |  |  | M55 | 100 |  | 7 | 298.15 | 100 | 0.99 | 1440 | 34.06 | MTZ
MR1 | Lentinus edodes residue (a mushroom) | One-step (Chemical Activation) | H3PO4 | 1.834 | 480 | 343.15 | 773.15 | 60 |  | N2 | 1645.6 | 0.926 | 0.101 | 2.5 |  | 5.3 | 75 | 17.5 | 2.6 | 2.6 |  | 97.7 |  |  |  | M55 | 100 |  | 7 | 298.15 | 100 | 0.18 | 1440 | 57.17 | MTZ
MR1 | Lentinus edodes residue (a mushroom) | One-step (Chemical Activation) | H3PO4 | 1.834 | 480 | 343.15 | 773.15 | 60 |  | N2 | 1645.6 | 0.926 | 0.101 | 2.5 |  | 5.3 | 75 | 17.5 | 2.6 | 2.6 |  | 97.7 |  |  |  | M55 | 100 |  | 7 | 298.15 | 100 | 1 | 240 | 46.44 | APAP
MR1 | Lentinus edodes residue (a mushroom) | One-step (Chemical Activation) | H3PO4 | 1.834 | 480 | 343.15 | 773.15 | 60 |  | N2 | 1645.6 | 0.926 | 0.101 | 2.5 |  | 5.3 | 75 | 17.5 | 2.6 | 2.6 |  | 97.7 |  |  |  | M55 | 100 |  | 7 | 298.15 | 100 | 1 | 180 | 45.47 | APAP
MR1 | Lentinus edodes residue (a mushroom) | One-step (Chemical Activation) | H3PO4 | 1.834 | 480 | 343.15 | 773.15 | 60 |  | N2 | 1645.6 | 0.926 | 0.101 | 2.5 |  | 5.3 | 75 | 17.5 | 2.6 | 2.6 |  | 97.7 |  |  |  | M55 | 100 |  | 7 | 298.15 | 100 | 1 | 120 | 43.43 | APAP
MR1 | Lentinus edodes residue (a mushroom) | One-step (Chemical Activation) | H3PO4 | 1.834 | 480 | 343.15 | 773.15 | 60 |  | N2 | 1645.6 | 0.926 | 0.101 | 2.5 |  | 5.3 | 75 | 17.5 | 2.6 | 2.6 |  | 97.7 |  |  |  | M55 | 100 |  | 7 | 298.15 | 100 | 1 | 40 | 33.07 | APAP
MR1 | Lentinus edodes residue (a mushroom) | One-step (Chemical Activation) | H3PO4 | 1.834 | 480 | 343.15 | 773.15 | 60 |  | N2 | 1645.6 | 0.926 | 0.101 | 2.5 |  | 5.3 | 75 | 17.5 | 2.6 | 2.6 |  | 97.7 |  |  |  | M55 | 100 |  | 7 | 298.15 | 100 | 1 | 30 | 29.74 | APAP
MR1 | Lentinus edodes residue (a mushroom) | One-step (Chemical Activation) | H3PO4 | 1.834 | 480 | 343.15 | 773.15 | 60 |  | N2 | 1645.6 | 0.926 | 0.101 | 2.5 |  | 5.3 | 75 | 17.5 | 2.6 | 2.6 |  | 97.7 |  |  |  | M55 | 100 |  | 7 | 298.15 | 100 | 1 | 21 | 24.74 | APAP
MR1 | Lentinus edodes residue (a mushroom) | One-step (Chemical Activation) | H3PO4 | 1.834 | 480 | 343.15 | 773.15 | 60 |  | N2 | 1645.6 | 0.926 | 0.101 | 2.5 |  | 5.3 | 75 | 17.5 | 2.6 | 2.6 |  | 97.7 |  |  |  | M55 | 100 |  | 7 | 298.15 | 100 | 1 | 9 | 16.86 | APAP
MR1 | Lentinus edodes residue (a mushroom) | One-step (Chemical Activation) | H3PO4 | 1.834 | 480 | 343.15 | 773.15 | 60 |  | N2 | 1645.6 | 0.926 | 0.101 | 2.5 |  | 5.3 | 75 | 17.5 | 2.6 | 2.6 |  | 97.7 |  |  |  | M55 | 100 |  | 7 | 298.15 | 100 | 1 | 5 | 10.78 | APAP
MR1 | Lentinus edodes residue (a mushroom) | One-step (Chemical Activation) | H3PO4 | 1.834 | 480 | 343.15 | 773.15 | 60 |  | N2 | 1645.6 | 0.926 | 0.101 | 2.5 |  | 5.3 | 75 | 17.5 | 2.6 | 2.6 |  | 97.7 |  |  |  | M55 | 100 |  | 7 | 298.15 | 100 | 1 | 3 | 5.47 | APAP
MR1 | Lentinus edodes residue (a mushroom) | One-step (Chemical Activation) | H3PO4 | 1.834 | 480 | 343.15 | 773.15 | 60 |  | N2 | 1645.6 | 0.926 | 0.101 | 2.5 |  | 5.3 | 75 | 17.5 | 2.6 | 2.6 |  | 97.7 |  |  |  | M55 | 10.13 | 3.19 | 7 | 298.15 | 100 | 0.5 | 1440 | 13.88 | APAP
MR1 | Lentinus edodes residue (a mushroom) | One-step (Chemical Activation) | H3PO4 | 1.834 | 480 | 343.15 | 773.15 | 60 |  | N2 | 1645.6 | 0.926 | 0.101 | 2.5 |  | 5.3 | 75 | 17.5 | 2.6 | 2.6 |  | 97.7 |  |  |  | M55 | 20.08 | 4.77 | 7 | 298.15 | 100 | 0.5 | 1440 | 30.62 | APAP
MR1 | Lentinus edodes residue (a mushroom) | One-step (Chemical Activation) | H3PO4 | 1.834 | 480 | 343.15 | 773.15 | 60 |  | N2 | 1645.6 | 0.926 | 0.101 | 2.5 |  | 5.3 | 75 | 17.5 | 2.6 | 2.6 |  | 97.7 |  |  |  | M55 | 29.89 | 13.46 | 7 | 298.15 | 100 | 0.5 | 1440 | 32.86 | APAP
MR1 | Lentinus edodes residue (a mushroom) | One-step (Chemical Activation) | H3PO4 | 1.834 | 480 | 343.15 | 773.15 | 60 |  | N2 | 1645.6 | 0.926 | 0.101 | 2.5 |  | 5.3 | 75 | 17.5 | 2.6 | 2.6 |  | 97.7 |  |  |  | M55 | 40.13 | 17.32 | 7 | 298.15 | 100 | 0.5 | 1440 | 45.62 | APAP
MR1 | Lentinus edodes residue (a mushroom) | One-step (Chemical Activation) | H3PO4 | 1.834 | 480 | 343.15 | 773.15 | 60 |  | N2 | 1645.6 | 0.926 | 0.101 | 2.5 |  | 5.3 | 75 | 17.5 | 2.6 | 2.6 |  | 97.7 |  |  |  | M55 | 50.185 | 21.18 | 7 | 298.15 | 100 | 0.5 | 1440 | 58.01 | APAP
MR1 | Lentinus edodes residue (a mushroom) | One-step (Chemical Activation) | H3PO4 | 1.834 | 480 | 343.15 | 773.15 | 60 |  | N2 | 1645.6 | 0.926 | 0.101 | 2.5 |  | 5.3 | 75 | 17.5 | 2.6 | 2.6 |  | 97.7 |  |  |  | M55 | 100.13 | 45.58 | 7 | 298.15 | 100 | 0.5 | 1440 | 109.1 | APAP
MR1 | Lentinus edodes residue (a mushroom) | One-step (Chemical Activation) | H3PO4 | 1.834 | 480 | 343.15 | 773.15 | 60 |  | N2 | 1645.6 | 0.926 | 0.101 | 2.5 |  | 5.3 | 75 | 17.5 | 2.6 | 2.6 |  | 97.7 |  |  |  | M55 | 100 |  | 2 | 298.15 | 100 | 1 | 1440 | 87.7 | APAP
MR1 | Lentinus edodes residue (a mushroom) | One-step (Chemical Activation) | H3PO4 | 1.834 | 480 | 343.15 | 773.15 | 60 |  | N2 | 1645.6 | 0.926 | 0.101 | 2.5 |  | 5.3 | 75 | 17.5 | 2.6 | 2.6 |  | 97.7 |  |  |  | M55 | 100 |  | 3 | 298.15 | 100 | 1 | 1440 | 93.81 | APAP
MR1 | Lentinus edodes residue (a mushroom) | One-step (Chemical Activation) | H3PO4 | 1.834 | 480 | 343.15 | 773.15 | 60 |  | N2 | 1645.6 | 0.926 | 0.101 | 2.5 |  | 5.3 | 75 | 17.5 | 2.6 | 2.6 |  | 97.7 |  |  |  | M55 | 100 |  | 4 | 298.15 | 100 | 1 | 1440 | 98.11 | APAP
MR1 | Lentinus edodes residue (a mushroom) | One-step (Chemical Activation) | H3PO4 | 1.834 | 480 | 343.15 | 773.15 | 60 |  | N2 | 1645.6 | 0.926 | 0.101 | 2.5 |  | 5.3 | 75 | 17.5 | 2.6 | 2.6 |  | 97.7 |  |  |  | M55 | 100 |  | 5 | 298.15 | 100 | 1 | 1440 | 91.55 | APAP
MR1 | Lentinus edodes residue (a mushroom) | One-step (Chemical Activation) | H3PO4 | 1.834 | 480 | 343.15 | 773.15 | 60 |  | N2 | 1645.6 | 0.926 | 0.101 | 2.5 |  | 5.3 | 75 | 17.5 | 2.6 | 2.6 |  | 97.7 |  |  |  | M55 | 100 |  | 6 | 298.15 | 100 | 1 | 1440 | 101.28 | APAP
MR1 | Lentinus edodes residue (a mushroom) | One-step (Chemical Activation) | H3PO4 | 1.834 | 480 | 343.15 | 773.15 | 60 |  | N2 | 1645.6 | 0.926 | 0.101 | 2.5 |  | 5.3 | 75 | 17.5 | 2.6 | 2.6 |  | 97.7 |  |  |  | M55 | 100 |  | 7 | 298.15 | 100 | 1 | 1440 | 103.17 | APAP
MR1 | Lentinus edodes residue (a mushroom) | One-step (Chemical Activation) | H3PO4 | 1.834 | 480 | 343.15 | 773.15 | 60 |  | N2 | 1645.6 | 0.926 | 0.101 | 2.5 |  | 5.3 | 75 | 17.5 | 2.6 | 2.6 |  | 97.7 |  |  |  | M55 | 100 |  | 8 | 298.15 | 100 | 1 | 1440 | 103.25 | APAP
MR1 | Lentinus edodes residue (a mushroom) | One-step (Chemical Activation) | H3PO4 | 1.834 | 480 | 343.15 | 773.15 | 60 |  | N2 | 1645.6 | 0.926 | 0.101 | 2.5 |  | 5.3 | 75 | 17.5 | 2.6 | 2.6 |  | 97.7 |  |  |  | M55 | 100 |  | 9 | 298.15 | 100 | 1 | 1440 | 103.32 | APAP
MR1 | Lentinus edodes residue (a mushroom) | One-step (Chemical Activation) | H3PO4 | 1.834 | 480 | 343.15 | 773.15 | 60 |  | N2 | 1645.6 | 0.926 | 0.101 | 2.5 |  | 5.3 | 75 | 17.5 | 2.6 | 2.6 |  | 97.7 |  |  |  | M55 | 100 |  | 7 | 298.15 | 100 | 4 | 1440 | 10.36 | APAP
MR1 | Lentinus edodes residue (a mushroom) | One-step (Chemical Activation) | H3PO4 | 1.834 | 480 | 343.15 | 773.15 | 60 |  | N2 | 1645.6 | 0.926 | 0.101 | 2.5 |  | 5.3 | 75 | 17.5 | 2.6 | 2.6 |  | 97.7 |  |  |  | M55 | 100 |  | 7 | 298.15 | 100 | 3.01 | 1440 | 13.23 | APAP
MR1 | Lentinus edodes residue (a mushroom) | One-step (Chemical Activation) | H3PO4 | 1.834 | 480 | 343.15 | 773.15 | 60 |  | N2 | 1645.6 | 0.926 | 0.101 | 2.5 |  | 5.3 | 75 | 17.5 | 2.6 | 2.6 |  | 97.7 |  |  |  | M55 | 100 |  | 7 | 298.15 | 100 | 2 | 1440 | 19.6 | APAP
MR1 | Lentinus edodes residue (a mushroom) | One-step (Chemical Activation) | H3PO4 | 1.834 | 480 | 343.15 | 773.15 | 60 |  | N2 | 1645.6 | 0.926 | 0.101 | 2.5 |  | 5.3 | 75 | 17.5 | 2.6 | 2.6 |  | 97.7 |  |  |  | M55 | 100 |  | 7 | 298.15 | 100 | 0.99 | 1440 | 33.76 | APAP
MR1 | Lentinus edodes residue (a mushroom) | One-step (Chemical Activation) | H3PO4 | 1.834 | 480 | 343.15 | 773.15 | 60 |  | N2 | 1645.6 | 0.926 | 0.101 | 2.5 |  | 5.3 | 75 | 17.5 | 2.6 | 2.6 |  | 97.7 |  |  |  | M55 | 100 |  | 7 | 298.15 | 100 | 0.19 | 1440 | 57.64 | APAP
MR1 | Lentinus edodes residue (a mushroom) | One-step (Chemical Activation) | H3PO4 | 1.834 | 480 | 343.15 | 773.15 | 60 |  | N2 | 1645.6 | 0.926 | 0.101 | 2.5 |  | 5.3 | 75 | 17.5 | 2.6 | 2.6 |  | 97.7 |  |  |  | M55 | 100 |  | 7 | 298.15 | 100 | 0.08 | 1440 | 71.89 | APAP
MR1 | Lentinus edodes residue (a mushroom) | One-step (Chemical Activation) | H3PO4 | 1.834 | 480 | 343.15 | 773.15 | 60 |  | N2 | 1645.6 | 0.926 | 0.101 | 2.5 |  | 5.3 | 75 | 17.5 | 2.6 | 2.6 |  | 97.7 |  |  |  | M55 | 100 |  | 7 | 298.15 | 100 | 1 | 239.43 | 67.11 | CBZ
MR1 | Lentinus edodes residue (a mushroom) | One-step (Chemical Activation) | H3PO4 | 1.834 | 480 | 343.15 | 773.15 | 60 |  | N2 | 1645.6 | 0.926 | 0.101 | 2.5 |  | 5.3 | 75 | 17.5 | 2.6 | 2.6 |  | 97.7 |  |  |  | M55 | 100 |  | 7 | 298.15 | 100 | 1 | 178.67 | 64.58 | CBZ
MR1 | Lentinus edodes residue (a mushroom) | One-step (Chemical Activation) | H3PO4 | 1.834 | 480 | 343.15 | 773.15 | 60 |  | N2 | 1645.6 | 0.926 | 0.101 | 2.5 |  | 5.3 | 75 | 17.5 | 2.6 | 2.6 |  | 97.7 |  |  |  | M55 | 100 |  | 7 | 298.15 | 100 | 1 | 118.58 | 59.58 | CBZ
MR1 | Lentinus edodes residue (a mushroom) | One-step (Chemical Activation) | H3PO4 | 1.834 | 480 | 343.15 | 773.15 | 60 |  | N2 | 1645.6 | 0.926 | 0.101 | 2.5 |  | 5.3 | 75 | 17.5 | 2.6 | 2.6 |  | 97.7 |  |  |  | M55 | 100 |  | 7 | 298.15 | 100 | 1 | 58.58 | 49.65 | CBZ
MR1 | Lentinus edodes residue (a mushroom) | One-step (Chemical Activation) | H3PO4 | 1.834 | 480 | 343.15 | 773.15 | 60 |  | N2 | 1645.6 | 0.926 | 0.101 | 2.5 |  | 5.3 | 75 | 17.5 | 2.6 | 2.6 |  | 97.7 |  |  |  | M55 | 100 |  | 7 | 298.15 | 100 | 1 | 38.45 | 43.06 | CBZ
MR1 | Lentinus edodes residue (a mushroom) | One-step (Chemical Activation) | H3PO4 | 1.834 | 480 | 343.15 | 773.15 | 60 |  | N2 | 1645.6 | 0.926 | 0.101 | 2.5 |  | 5.3 | 75 | 17.5 | 2.6 | 2.6 |  | 97.7 |  |  |  | M55 | 100 |  | 7 | 298.15 | 100 | 1 | 28.73 | 37.57 | CBZ
MR1 | Lentinus edodes residue (a mushroom) | One-step (Chemical Activation) | H3PO4 | 1.834 | 480 | 343.15 | 773.15 | 60 |  | N2 | 1645.6 | 0.926 | 0.101 | 2.5 |  | 5.3 | 75 | 17.5 | 2.6 | 2.6 |  | 97.7 |  |  |  | M55 | 100 |  | 7 | 298.15 | 100 | 1 | 19.04 | 30.98 | CBZ
MR1 | Lentinus edodes residue (a mushroom) | One-step (Chemical Activation) | H3PO4 | 1.834 | 480 | 343.15 | 773.15 | 60 |  | N2 | 1645.6 | 0.926 | 0.101 | 2.5 |  | 5.3 | 75 | 17.5 | 2.6 | 2.6 |  | 97.7 |  |  |  | M55 | 100 |  | 7 | 298.15 | 100 | 1 | 8.82 | 20.28 | CBZ
MR1 | Lentinus edodes residue (a mushroom) | One-step (Chemical Activation) | H3PO4 | 1.834 | 480 | 343.15 | 773.15 | 60 |  | N2 | 1645.6 | 0.926 | 0.101 | 2.5 |  | 5.3 | 75 | 17.5 | 2.6 | 2.6 |  | 97.7 |  |  |  | M55 | 10.06 | 0.84 | 7 | 298.15 | 100 | 0.5 | 1440 | 18.44 | CBZ
MR1 | Lentinus edodes residue (a mushroom) | One-step (Chemical Activation) | H3PO4 | 1.834 | 480 | 343.15 | 773.15 | 60 |  | N2 | 1645.6 | 0.926 | 0.101 | 2.5 |  | 5.3 | 75 | 17.5 | 2.6 | 2.6 |  | 97.7 |  |  |  | M55 | 20.065 | 1.73 | 7 | 298.15 | 100 | 0.5 | 1440 | 36.67 | CBZ
MR1 | Lentinus edodes residue (a mushroom) | One-step (Chemical Activation) | H3PO4 | 1.834 | 480 | 343.15 | 773.15 | 60 |  | N2 | 1645.6 | 0.926 | 0.101 | 2.5 |  | 5.3 | 75 | 17.5 | 2.6 | 2.6 |  | 97.7 |  |  |  | M55 | 30.02 | 2.83 | 7 | 298.15 | 100 | 0.5 | 1440 | 54.38 | CBZ
MR1 | Lentinus edodes residue (a mushroom) | One-step (Chemical Activation) | H3PO4 | 1.834 | 480 | 343.15 | 773.15 | 60 |  | N2 | 1645.6 | 0.926 | 0.101 | 2.5 |  | 5.3 | 75 | 17.5 | 2.6 | 2.6 |  | 97.7 |  |  |  | M55 | 50.135 | 5.24 | 7 | 298.15 | 100 | 0.5 | 1440 | 89.79 | CBZ
MR1 | Lentinus edodes residue (a mushroom) | One-step (Chemical Activation) | H3PO4 | 1.834 | 480 | 343.15 | 773.15 | 60 |  | N2 | 1645.6 | 0.926 | 0.101 | 2.5 |  | 5.3 | 75 | 17.5 | 2.6 | 2.6 |  | 97.7 |  |  |  | M55 | 70.085 | 12.43 | 7 | 298.15 | 100 | 0.5 | 1440 | 115.31 | CBZ
MR1 | Lentinus edodes residue (a mushroom) | One-step (Chemical Activation) | H3PO4 | 1.834 | 480 | 343.15 | 773.15 | 60 |  | N2 | 1645.6 | 0.926 | 0.101 | 2.5 |  | 5.3 | 75 | 17.5 | 2.6 | 2.6 |  | 97.7 |  |  |  | M55 | 100.14 | 20.09 | 7 | 298.15 | 100 | 0.5 | 1440 | 160.1 | CBZ
MR1 | Lentinus edodes residue (a mushroom) | One-step (Chemical Activation) | H3PO4 | 1.834 | 480 | 343.15 | 773.15 | 60 |  | N2 | 1645.6 | 0.926 | 0.101 | 2.5 |  | 5.3 | 75 | 17.5 | 2.6 | 2.6 |  | 97.7 |  |  |  | M55 | 100 |  | 2 | 298.15 | 100 | 1 | 1440 | 178.45 | CBZ
MR1 | Lentinus edodes residue (a mushroom) | One-step (Chemical Activation) | H3PO4 | 1.834 | 480 | 343.15 | 773.15 | 60 |  | N2 | 1645.6 | 0.926 | 0.101 | 2.5 |  | 5.3 | 75 | 17.5 | 2.6 | 2.6 |  | 97.7 |  |  |  | M55 | 100 |  | 3 | 298.15 | 100 | 1 | 1440 | 184.42 | CBZ
MR1 | Lentinus edodes residue (a mushroom) | One-step (Chemical Activation) | H3PO4 | 1.834 | 480 | 343.15 | 773.15 | 60 |  | N2 | 1645.6 | 0.926 | 0.101 | 2.5 |  | 5.3 | 75 | 17.5 | 2.6 | 2.6 |  | 97.7 |  |  |  | M55 | 100 |  | 4 | 298.15 | 100 | 1 | 1440 | 183.33 | CBZ
MR1 | Lentinus edodes residue (a mushroom) | One-step (Chemical Activation) | H3PO4 | 1.834 | 480 | 343.15 | 773.15 | 60 |  | N2 | 1645.6 | 0.926 | 0.101 | 2.5 |  | 5.3 | 75 | 17.5 | 2.6 | 2.6 |  | 97.7 |  |  |  | M55 | 100 |  | 5 | 298.15 | 100 | 1 | 1440 | 183.88 | CBZ
MR1 | Lentinus edodes residue (a mushroom) | One-step (Chemical Activation) | H3PO4 | 1.834 | 480 | 343.15 | 773.15 | 60 |  | N2 | 1645.6 | 0.926 | 0.101 | 2.5 |  | 5.3 | 75 | 17.5 | 2.6 | 2.6 |  | 97.7 |  |  |  | M55 | 100 |  | 6 | 298.15 | 100 | 1 | 1440 | 182.25 | CBZ
MR1 | Lentinus edodes residue (a mushroom) | One-step (Chemical Activation) | H3PO4 | 1.834 | 480 | 343.15 | 773.15 | 60 |  | N2 | 1645.6 | 0.926 | 0.101 | 2.5 |  | 5.3 | 75 | 17.5 | 2.6 | 2.6 |  | 97.7 |  |  |  | M55 | 100 |  | 7 | 298.15 | 100 | 1 | 1440 | 183.33 | CBZ
MR1 | Lentinus edodes residue (a mushroom) | One-step (Chemical Activation) | H3PO4 | 1.834 | 480 | 343.15 | 773.15 | 60 |  | N2 | 1645.6 | 0.926 | 0.101 | 2.5 |  | 5.3 | 75 | 17.5 | 2.6 | 2.6 |  | 97.7 |  |  |  | M55 | 100 |  | 8 | 298.15 | 100 | 1 | 1440 | 181.16 | CBZ
MR1 | Lentinus edodes residue (a mushroom) | One-step (Chemical Activation) | H3PO4 | 1.834 | 480 | 343.15 | 773.15 | 60 |  | N2 | 1645.6 | 0.926 | 0.101 | 2.5 |  | 5.3 | 75 | 17.5 | 2.6 | 2.6 |  | 97.7 |  |  |  | M55 | 100 |  | 9 | 298.15 | 100 | 1 | 1440 | 182.79 | CBZ
MR1 | Lentinus edodes residue (a mushroom) | One-step (Chemical Activation) | H3PO4 | 1.834 | 480 | 343.15 | 773.15 | 60 |  | N2 | 1645.6 | 0.926 | 0.101 | 2.5 |  | 5.3 | 75 | 17.5 | 2.6 | 2.6 |  | 97.7 |  |  |  | M55 | 100 |  | 7 | 298.15 | 100 | 0.11 | 1440 | 301.17 | CBZ
MR1 | Lentinus edodes residue (a mushroom) | One-step (Chemical Activation) | H3PO4 | 1.834 | 480 | 343.15 | 773.15 | 60 |  | N2 | 1645.6 | 0.926 | 0.101 | 2.5 |  | 5.3 | 75 | 17.5 | 2.6 | 2.6 |  | 97.7 |  |  |  | M55 | 100 |  | 7 | 298.15 | 100 | 0.2 | 1440 | 178.5 | CBZ
MR1 | Lentinus edodes residue (a mushroom) | One-step (Chemical Activation) | H3PO4 | 1.834 | 480 | 343.15 | 773.15 | 60 |  | N2 | 1645.6 | 0.926 | 0.101 | 2.5 |  | 5.3 | 75 | 17.5 | 2.6 | 2.6 |  | 97.7 |  |  |  | M55 | 100 |  | 7 | 298.15 | 100 | 1.01 | 1440 | 39.49 | CBZ
MR1 | Lentinus edodes residue (a mushroom) | One-step (Chemical Activation) | H3PO4 | 1.834 | 480 | 343.15 | 773.15 | 60 |  | N2 | 1645.6 | 0.926 | 0.101 | 2.5 |  | 5.3 | 75 | 17.5 | 2.6 | 2.6 |  | 97.7 |  |  |  | M55 | 100 |  | 7 | 298.15 | 100 | 1.99 | 1440 | 20.79 | CBZ
MR1 | Lentinus edodes residue (a mushroom) | One-step (Chemical Activation) | H3PO4 | 1.834 | 480 | 343.15 | 773.15 | 60 |  | N2 | 1645.6 | 0.926 | 0.101 | 2.5 |  | 5.3 | 75 | 17.5 | 2.6 | 2.6 |  | 97.7 |  |  |  | M55 | 100 |  | 7 | 298.15 | 100 | 2.99 | 1440 | 12.62 | CBZ
MR1 | Lentinus edodes residue (a mushroom) | One-step (Chemical Activation) | H3PO4 | 1.834 | 480 | 343.15 | 773.15 | 60 |  | N2 | 1645.6 | 0.926 | 0.101 | 2.5 |  | 5.3 | 75 | 17.5 | 2.6 | 2.6 |  | 97.7 |  |  |  | M55 | 100 |  | 7 | 298.15 | 100 | 3.98 | 1440 | 10.28 | CBZ
SPAC | Salix psammophila solid waste | One-step (Chemical Activation) | H3PO4 | 6.783 | 1440 | 298.15 | 840.59 | 86.61 | 10 | SG | 1328 | 0.5343 | 0.001 |  |  | 4.41 | 84.42 | 9.77 | 0.001 | 3.58 | 0.001 | 97.77 |  |  |  | NO15 | 200 |  | 10 | 308.15 | 150 | 0.5 | 1440 | 101.75 | CIP
SPAC | Salix psammophila solid waste | One-step (Chemical Activation) | H3PO4 | 6.783 | 1440 | 298.15 | 840.59 | 86.61 | 10 | SG | 1328 | 0.5343 | 0.001 |  |  | 4.41 | 84.42 | 9.77 | 0.001 | 3.58 | 0.001 | 97.77 |  |  |  | NO15 | 200 |  | 3.03 | 308.15 | 150 | 0.5 | 1440 | 103.52 | CIP
SPAC | Salix psammophila solid waste | One-step (Chemical Activation) | H3PO4 | 6.783 | 1440 | 298.15 | 840.59 | 86.61 | 10 | SG | 1328 | 0.5343 | 0.001 |  |  | 4.41 | 84.42 | 9.77 | 0.001 | 3.58 | 0.001 | 97.77 |  |  |  | NO15 | 200 |  | 3.98 | 308.15 | 150 | 0.5 | 1440 | 104.07 | CIP
SPAC | Salix psammophila solid waste | One-step (Chemical Activation) | H3PO4 | 6.783 | 1440 | 298.15 | 840.59 | 86.61 | 10 | SG | 1328 | 0.5343 | 0.001 |  |  | 4.41 | 84.42 | 9.77 | 0.001 | 3.58 | 0.001 | 97.77 |  |  |  | NO15 | 200 |  | 4.71 | 308.15 | 150 | 0.5 | 1440 | 116.19 | CIP
SPAC | Salix psammophila solid waste | One-step (Chemical Activation) | H3PO4 | 6.783 | 1440 | 298.15 | 840.59 | 86.61 | 10 | SG | 1328 | 0.5343 | 0.001 |  |  | 4.41 | 84.42 | 9.77 | 0.001 | 3.58 | 0.001 | 97.77 |  |  |  | NO15 | 200 |  | 5.06 | 308.15 | 150 | 0.5 | 1440 | 117.99 | CIP
SPAC | Salix psammophila solid waste | One-step (Chemical Activation) | H3PO4 | 6.783 | 1440 | 298.15 | 840.59 | 86.61 | 10 | SG | 1328 | 0.5343 | 0.001 |  |  | 4.41 | 84.42 | 9.77 | 0.001 | 3.58 | 0.001 | 97.77 |  |  |  | NO15 | 200 |  | 6.01 | 308.15 | 150 | 0.5 | 1440 | 132.53 | CIP
SPAC | Salix psammophila solid waste | One-step (Chemical Activation) | H3PO4 | 6.783 | 1440 | 298.15 | 840.59 | 86.61 | 10 | SG | 1328 | 0.5343 | 0.001 |  |  | 4.41 | 84.42 | 9.77 | 0.001 | 3.58 | 0.001 | 97.77 |  |  |  | NO15 | 200 |  | 7.06 | 308.15 | 150 | 0.5 | 1440 | 192.67 | CIP
SPAC | Salix psammophila solid waste | One-step (Chemical Activation) | H3PO4 | 6.783 | 1440 | 298.15 | 840.59 | 86.61 | 10 | SG | 1328 | 0.5343 | 0.001 |  |  | 4.41 | 84.42 | 9.77 | 0.001 | 3.58 | 0.001 | 97.77 |  |  |  | NO15 | 200 |  | 8.01 | 308.15 | 150 | 0.5 | 1440 | 201.73 | CIP
SPAC | Salix psammophila solid waste | One-step (Chemical Activation) | H3PO4 | 6.783 | 1440 | 298.15 | 840.59 | 86.61 | 10 | SG | 1328 | 0.5343 | 0.001 |  |  | 4.41 | 84.42 | 9.77 | 0.001 | 3.58 | 0.001 | 97.77 |  |  |  | NO15 | 200 |  | 9.02 | 308.15 | 150 | 0.5 | 1440 | 196.19 | CIP
SPAC | Salix psammophila solid waste | One-step (Chemical Activation) | H3PO4 | 6.783 | 1440 | 298.15 | 840.59 | 86.61 | 10 | SG | 1328 | 0.5343 | 0.001 |  |  | 4.41 | 84.42 | 9.77 | 0.001 | 3.58 | 0.001 | 97.77 |  |  |  | NO15 | 200 |  | 10.02 | 308.15 | 150 | 0.5 | 1440 | 180.93 | CIP
SPAC | Salix psammophila solid waste | One-step (Chemical Activation) | H3PO4 | 6.783 | 1440 | 298.15 | 840.59 | 86.61 | 10 | SG | 1328 | 0.5343 | 0.001 |  |  | 4.41 | 84.42 | 9.77 | 0.001 | 3.58 | 0.001 | 97.77 |  |  |  | NO15 | 200 |  | 11.02 | 308.15 | 150 | 0.5 | 1440 | 162.63 | CIP
SPAC | Salix psammophila solid waste | One-step (Chemical Activation) | H3PO4 | 6.783 | 1440 | 298.15 | 840.59 | 86.61 | 10 | SG | 1328 | 0.5343 | 0.001 |  |  | 4.41 | 84.42 | 9.77 | 0.001 | 3.58 | 0.001 | 97.77 |  |  |  | NO15 | 20.56 | 3.15 | 8.02 | 298.15 | 150 | 0.5 | 1440 | 34.82 | CIP
SPAC | Salix psammophila solid waste | One-step (Chemical Activation) | H3PO4 | 6.783 | 1440 | 298.15 | 840.59 | 86.61 | 10 | SG | 1328 | 0.5343 | 0.001 |  |  | 4.41 | 84.42 | 9.77 | 0.001 | 3.58 | 0.001 | 97.77 |  |  |  | NO15 | 98.825 | 35.24 | 8.02 | 298.15 | 150 | 0.5 | 1440 | 127.17 | CIP
SPAC | Salix psammophila solid waste | One-step (Chemical Activation) | H3PO4 | 6.783 | 1440 | 298.15 | 840.59 | 86.61 | 10 | SG | 1328 | 0.5343 | 0.001 |  |  | 4.41 | 84.42 | 9.77 | 0.001 | 3.58 | 0.001 | 97.77 |  |  |  | NO15 | 141.53 | 64.2 | 8.02 | 298.15 | 150 | 0.5 | 1440 | 154.66 | CIP
SPAC | Salix psammophila solid waste | One-step (Chemical Activation) | H3PO4 | 6.783 | 1440 | 298.15 | 840.59 | 86.61 | 10 | SG | 1328 | 0.5343 | 0.001 |  |  | 4.41 | 84.42 | 9.77 | 0.001 | 3.58 | 0.001 | 97.77 |  |  |  | NO15 | 193.905 | 104.48 | 8.02 | 298.15 | 150 | 0.5 | 1440 | 178.85 | CIP
SPAC | Salix psammophila solid waste | One-step (Chemical Activation) | H3PO4 | 6.783 | 1440 | 298.15 | 840.59 | 86.61 | 10 | SG | 1328 | 0.5343 | 0.001 |  |  | 4.41 | 84.42 | 9.77 | 0.001 | 3.58 | 0.001 | 97.77 |  |  |  | NO15 | 234.24 | 136.57 | 8.02 | 298.15 | 150 | 0.5 | 1440 | 195.34 | CIP
SPAC | Salix psammophila solid waste | One-step (Chemical Activation) | H3PO4 | 6.783 | 1440 | 298.15 | 840.59 | 86.61 | 10 | SG | 1328 | 0.5343 | 0.001 |  |  | 4.41 | 84.42 | 9.77 | 0.001 | 3.58 | 0.001 | 97.77 |  |  |  | NO15 | 291.655 | 186.29 | 8.02 | 298.15 | 150 | 0.5 | 1440 | 210.73 | CIP
SPAC | Salix psammophila solid waste | One-step (Chemical Activation) | H3PO4 | 6.783 | 1440 | 298.15 | 840.59 | 86.61 | 10 | SG | 1328 | 0.5343 | 0.001 |  |  | 4.41 | 84.42 | 9.77 | 0.001 | 3.58 | 0.001 | 97.77 |  |  |  | NO15 | 338.455 | 225.94 | 8.02 | 298.15 | 150 | 0.5 | 1440 | 225.03 | CIP
SPAC | Salix psammophila solid waste | One-step (Chemical Activation) | H3PO4 | 6.783 | 1440 | 298.15 | 840.59 | 86.61 | 10 | SG | 1328 | 0.5343 | 0.001 |  |  | 4.41 | 84.42 | 9.77 | 0.001 | 3.58 | 0.001 | 97.77 |  |  |  | NO15 | 350.785 | 223.43 | 8.02 | 308.15 | 150 | 0.5 | 1440 | 254.71 | CIP
SPAC | Salix psammophila solid waste | One-step (Chemical Activation) | H3PO4 | 6.783 | 1440 | 298.15 | 840.59 | 86.61 | 10 | SG | 1328 | 0.5343 | 0.001 |  |  | 4.41 | 84.42 | 9.77 | 0.001 | 3.58 | 0.001 | 97.77 |  |  |  | NO15 | 281.81 | 164.9 | 8.02 | 308.15 | 150 | 0.5 | 1440 | 233.82 | CIP
SPAC | Salix psammophila solid waste | One-step (Chemical Activation) | H3PO4 | 6.783 | 1440 | 298.15 | 840.59 | 86.61 | 10 | SG | 1328 | 0.5343 | 0.001 |  |  | 4.41 | 84.42 | 9.77 | 0.001 | 3.58 | 0.001 | 97.77 |  |  |  | NO15 | 236.425 | 127.76 | 8.02 | 308.15 | 150 | 0.5 | 1440 | 217.33 | CIP
SPAC | Salix psammophila solid waste | One-step (Chemical Activation) | H3PO4 | 6.783 | 1440 | 298.15 | 840.59 | 86.61 | 10 | SG | 1328 | 0.5343 | 0.001 |  |  | 4.41 | 84.42 | 9.77 | 0.001 | 3.58 | 0.001 | 97.77 |  |  |  | NO15 | 197.5 | 98.18 | 8.02 | 308.15 | 150 | 0.5 | 1440 | 198.64 | CIP
SPAC | Salix psammophila solid waste | One-step (Chemical Activation) | H3PO4 | 6.783 | 1440 | 298.15 | 840.59 | 86.61 | 10 | SG | 1328 | 0.5343 | 0.001 |  |  | 4.41 | 84.42 | 9.77 | 0.001 | 3.58 | 0.001 | 97.77 |  |  |  | NO15 | 140.565 | 56.64 | 8.02 | 308.15 | 150 | 0.5 | 1440 | 167.85 | CIP
SPAC | Salix psammophila solid waste | One-step (Chemical Activation) | H3PO4 | 6.783 | 1440 | 298.15 | 840.59 | 86.61 | 10 | SG | 1328 | 0.5343 | 0.001 |  |  | 4.41 | 84.42 | 9.77 | 0.001 | 3.58 | 0.001 | 97.77 |  |  |  | NO15 | 102.04 | 30.21 | 8.02 | 308.15 | 150 | 0.5 | 1440 | 143.66 | CIP
SPAC | Salix psammophila solid waste | One-step (Chemical Activation) | H3PO4 | 6.783 | 1440 | 298.15 | 840.59 | 86.61 | 10 | SG | 1328 | 0.5343 | 0.001 |  |  | 4.41 | 84.42 | 9.77 | 0.001 | 3.58 | 0.001 | 97.77 |  |  |  | NO15 | 19.77 | 1.26 | 8.02 | 308.15 | 150 | 0.5 | 1440 | 37.02 | CIP
SPAC | Salix psammophila solid waste | One-step (Chemical Activation) | H3PO4 | 6.783 | 1440 | 298.15 | 840.59 | 86.61 | 10 | SG | 1328 | 0.5343 | 0.001 |  |  | 4.41 | 84.42 | 9.77 | 0.001 | 3.58 | 0.001 | 97.77 |  |  |  | NO15 | 22.595 | 1.89 | 8.02 | 318.15 | 150 | 0.5 | 1440 | 41.41 | CIP
SPAC | Salix psammophila solid waste | One-step (Chemical Activation) | H3PO4 | 6.783 | 1440 | 298.15 | 840.59 | 86.61 | 10 | SG | 1328 | 0.5343 | 0.001 |  |  | 4.41 | 84.42 | 9.77 | 0.001 | 3.58 | 0.001 | 97.77 |  |  |  | NO15 | 98.03 | 24.55 | 8.02 | 318.15 | 150 | 0.5 | 1440 | 146.96 | CIP
SPAC | Salix psammophila solid waste | One-step (Chemical Activation) | H3PO4 | 6.783 | 1440 | 298.15 | 840.59 | 86.61 | 10 | SG | 1328 | 0.5343 | 0.001 |  |  | 4.41 | 84.42 | 9.77 | 0.001 | 3.58 | 0.001 | 97.77 |  |  |  | NO15 | 141.345 | 49.72 | 8.02 | 318.15 | 150 | 0.5 | 1440 | 183.25 | CIP
SPAC | Salix psammophila solid waste | One-step (Chemical Activation) | H3PO4 | 6.783 | 1440 | 298.15 | 840.59 | 86.61 | 10 | SG | 1328 | 0.5343 | 0.001 |  |  | 4.41 | 84.42 | 9.77 | 0.001 | 3.58 | 0.001 | 97.77 |  |  |  | NO15 | 181.595 | 76.78 | 8.02 | 318.15 | 150 | 0.5 | 1440 | 209.63 | CIP
SPAC | Salix psammophila solid waste | One-step (Chemical Activation) | H3PO4 | 6.783 | 1440 | 298.15 | 840.59 | 86.61 | 10 | SG | 1328 | 0.5343 | 0.001 |  |  | 4.41 | 84.42 | 9.77 | 0.001 | 3.58 | 0.001 | 97.77 |  |  |  | NO15 | 234.44 | 116.43 | 8.02 | 318.15 | 150 | 0.5 | 1440 | 236.02 | CIP
SPAC | Salix psammophila solid waste | One-step (Chemical Activation) | H3PO4 | 6.783 | 1440 | 298.15 | 567.44 | 86.61 | 10 | SG | 1328 | 0.5343 | 0.001 |  |  | 4.41 | 84.42 | 9.77 | 0.001 | 3.58 | 0.001 | 97.77 |  |  |  | NO15 | 292.405 | 161.75 | 8.02 | 318.15 | 150 | 0.5 | 1440 | 261.31 | CIP
SPAC | Salix psammophila solid waste | One-step (Chemical Activation) | H3PO4 | 6.783 | 1440 | 298.15 | 567.44 | 86.61 | 10 | SG | 1328 | 0.5343 | 0.001 |  |  | 4.41 | 84.42 | 9.77 | 0.001 | 3.58 | 0.001 | 97.77 |  |  |  | NO15 | 338.88 | 198.88 | 8.02 | 318.15 | 150 | 0.5 | 1440 | 280 | CIP
SPAC | Salix psammophila solid waste | One-step (Chemical Activation) | H3PO4 | 6.783 | 1440 | 298.15 | 567.44 | 86.61 | 10 | SG | 1328 | 0.5343 | 0.001 |  |  | 4.41 | 84.42 | 9.77 | 0.001 | 3.58 | 0.001 | 97.77 |  |  |  | NO15 | 200 |  | 8.02 | 298.15 | 150 | 0.5 | 7.57 | 45.19 | CIP
SPAC | Salix psammophila solid waste | One-step (Chemical Activation) | H3PO4 | 6.783 | 1440 | 298.15 | 567.44 | 86.61 | 10 | SG | 1328 | 0.5343 | 0.001 |  |  | 4.41 | 84.42 | 9.77 | 0.001 | 3.58 | 0.001 | 97.77 |  |  |  | NO15 | 200 |  | 8.02 | 298.15 | 150 | 0.5 | 19.29 | 54.07 | CIP
SPAC | Salix psammophila solid waste | One-step (Chemical Activation) | H3PO4 | 6.783 | 1440 | 298.15 | 567.44 | 86.61 | 10 | SG | 1328 | 0.5343 | 0.001 |  |  | 4.41 | 84.42 | 9.77 | 0.001 | 3.58 | 0.001 | 97.77 |  |  |  | NO15 | 200 |  | 8.02 | 298.15 | 150 | 0.5 | 176.8 | 122.22 | CIP
SPAC | Salix psammophila solid waste | One-step (Chemical Activation) | H3PO4 | 6.783 | 1440 | 298.15 | 567.44 | 86.61 | 10 | SG | 1328 | 0.5343 | 0.001 |  |  | 4.41 | 84.42 | 9.77 | 0.001 | 3.58 | 0.001 | 97.77 |  |  |  | NO15 | 200 |  | 8.02 | 298.15 | 150 | 0.5 | 359.41 | 141.48 | CIP
SPAC | Salix psammophila solid waste | One-step (Chemical Activation) | H3PO4 | 6.783 | 1440 | 298.15 | 567.44 | 86.61 | 10 | SG | 1328 | 0.5343 | 0.001 |  |  | 4.41 | 84.42 | 9.77 | 0.001 | 3.58 | 0.001 | 97.77 |  |  |  | NO15 | 200 |  | 8.02 | 298.15 | 150 | 0.5 | 474.66 | 148.15 | CIP
SPAC | Salix psammophila solid waste | One-step (Chemical Activation) | H3PO4 | 6.783 | 1440 | 298.15 | 567.44 | 86.61 | 10 | SG | 1328 | 0.5343 | 0.001 |  |  | 4.41 | 84.42 | 9.77 | 0.001 | 3.58 | 0.001 | 97.77 |  |  |  | NO15 | 200 |  | 8.02 | 298.15 | 150 | 0.5 | 625.65 | 158.52 | CIP
SPAC | Salix psammophila solid waste | One-step (Chemical Activation) | H3PO4 | 6.783 | 1440 | 298.15 | 567.44 | 86.61 | 10 | SG | 1328 | 0.5343 | 0.001 |  |  | 4.41 | 84.42 | 9.77 | 0.001 | 3.58 | 0.001 | 97.77 |  |  |  | NO15 | 200 |  | 8.02 | 298.15 | 150 | 0.5 | 892.13 | 165.93 | CIP
SPAC | Salix psammophila solid waste | One-step (Chemical Activation) | H3PO4 | 6.783 | 1440 | 298.15 | 567.44 | 86.61 | 10 | SG | 1328 | 0.5343 | 0.001 |  |  | 4.41 | 84.42 | 9.77 | 0.001 | 3.58 | 0.001 | 97.77 |  |  |  | NO15 | 200 |  | 8.02 | 298.15 | 150 | 0.5 | 1194.49 | 171.11 | CIP
SPAC | Salix psammophila solid waste | One-step (Chemical Activation) | H3PO4 | 6.783 | 1440 | 298.15 | 567.44 | 86.61 | 10 | SG | 1328 | 0.5343 | 0.001 |  |  | 4.41 | 84.42 | 9.77 | 0.001 | 3.58 | 0.001 | 97.77 |  |  |  | NO15 | 200 |  | 8.02 | 298.15 | 150 | 0.5 | 1441.05 | 179.26 | CIP
SPAC | Salix psammophila solid waste | One-step (Chemical Activation) | H3PO4 | 6.783 | 1440 | 298.15 | 567.44 | 86.61 | 10 | SG | 1328 | 0.5343 | 0.001 |  |  | 4.41 | 84.42 | 9.77 | 0.001 | 3.58 | 0.001 | 97.77 |  |  |  | NO15 | 200 |  | 8.02 | 308.15 | 150 | 0.5 | 7.48 | 48.89 | CIP
SPAC | Salix psammophila solid waste | One-step (Chemical Activation) | H3PO4 | 6.783 | 1440 | 298.15 | 567.44 | 86.61 | 10 | SG | 1328 | 0.5343 | 0.001 |  |  | 4.41 | 84.42 | 9.77 | 0.001 | 3.58 | 0.001 | 97.77 |  |  |  | NO15 | 200 |  | 8.02 | 308.15 | 150 | 0.5 | 19.15 | 60 | CIP
SPAC | Salix psammophila solid waste | One-step (Chemical Activation) | H3PO4 | 6.783 | 1440 | 298.15 | 567.44 | 86.61 | 10 | SG | 1328 | 0.5343 | 0.001 |  |  | 4.41 | 84.42 | 9.77 | 0.001 | 3.58 | 0.001 | 97.77 |  |  |  | NO15 | 200 |  | 8.02 | 308.15 | 150 | 0.5 | 176.43 | 137.04 | CIP
SPAC | Salix psammophila solid waste | One-step (Chemical Activation) | H3PO4 | 6.783 | 1440 | 298.15 | 567.44 | 86.61 | 10 | SG | 1328 | 0.5343 | 0.001 |  |  | 4.41 | 84.42 | 9.77 | 0.001 | 3.58 | 0.001 | 97.77 |  |  |  | NO15 | 200 |  | 8.02 | 308.15 | 150 | 0.5 | 359.07 | 154.81 | CIP
SPAC | Salix psammophila solid waste | One-step (Chemical Activation) | H3PO4 | 6.783 | 1440 | 298.15 | 567.44 | 86.61 | 10 | SG | 1328 | 0.5343 | 0.001 |  |  | 4.41 | 84.42 | 9.77 | 0.001 | 3.58 | 0.001 | 97.77 |  |  |  | NO15 | 200 |  | 8.02 | 308.15 | 150 | 0.5 | 474.18 | 167.41 | CIP
SPAC | Salix psammophila solid waste | One-step (Chemical Activation) | H3PO4 | 6.783 | 1440 | 298.15 | 567.44 | 86.61 | 10 | SG | 1328 | 0.5343 | 0.001 |  |  | 4.41 | 84.42 | 9.77 | 0.001 | 3.58 | 0.001 | 97.77 |  |  |  | NO15 | 200 |  | 8.02 | 308.15 | 150 | 0.5 | 625.21 | 176.3 | CIP
SPAC | Salix psammophila solid waste | One-step (Chemical Activation) | H3PO4 | 6.783 | 1440 | 298.15 | 567.44 | 86.61 | 10 | SG | 1328 | 0.5343 | 0.001 |  |  | 4.41 | 84.42 | 9.77 | 0.001 | 3.58 | 0.001 | 97.77 |  |  |  | NO15 | 200 |  | 8.02 | 308.15 | 150 | 0.5 | 895.71 | 182.22 | CIP
SPAC | Salix psammophila solid waste | One-step (Chemical Activation) | H3PO4 | 6.783 | 1440 | 298.15 | 567.44 | 86.61 | 10 | SG | 1328 | 0.5343 | 0.001 |  |  | 4.41 | 84.42 | 9.77 | 0.001 | 3.58 | 0.001 | 97.77 |  |  |  | NO15 | 200 |  | 8.02 | 308.15 | 150 | 0.5 | 1189.98 | 192.59 | CIP
SPAC | Salix psammophila solid waste | One-step (Chemical Activation) | H3PO4 | 6.783 | 1440 | 298.15 | 567.44 | 86.61 | 10 | SG | 1328 | 0.5343 | 0.001 |  |  | 4.41 | 84.42 | 9.77 | 0.001 | 3.58 | 0.001 | 97.77 |  |  |  | NO15 | 200 |  | 8.02 | 308.15 | 150 | 0.5 | 1432.61 | 198.52 | CIP
SPAC | Salix psammophila solid waste | One-step (Chemical Activation) | H3PO4 | 6.783 | 1440 | 298.15 | 567.44 | 86.61 | 10 | SG | 1328 | 0.5343 | 0.001 |  |  | 4.41 | 84.42 | 9.77 | 0.001 | 3.58 | 0.001 | 97.77 |  |  |  | NO15 | 200 |  | 8.02 | 318.15 | 150 | 0.5 | 3.3 | 57.04 | CIP
SPAC | Salix psammophila solid waste | One-step (Chemical Activation) | H3PO4 | 6.783 | 1440 | 298.15 | 567.44 | 86.61 | 10 | SG | 1328 | 0.5343 | 0.001 |  |  | 4.41 | 84.42 | 9.77 | 0.001 | 3.58 | 0.001 | 97.77 |  |  |  | NO15 | 200 |  | 8.02 | 318.15 | 150 | 0.5 | 19.02 | 65.19 | CIP
SPAC | Salix psammophila solid waste | One-step (Chemical Activation) | H3PO4 | 6.783 | 1440 | 298.15 | 567.44 | 86.61 | 10 | SG | 1328 | 0.5343 | 0.001 |  |  | 4.41 | 84.42 | 9.77 | 0.001 | 3.58 | 0.001 | 97.77 |  |  |  | NO15 | 200 |  | 8.02 | 318.15 | 150 | 0.5 | 176.06 | 151.85 | CIP
SPAC | Salix psammophila solid waste | One-step (Chemical Activation) | H3PO4 | 6.783 | 1440 | 298.15 | 567.44 | 86.61 | 10 | SG | 1328 | 0.5343 | 0.001 |  |  | 4.41 | 84.42 | 9.77 | 0.001 | 3.58 | 0.001 | 97.77 |  |  |  | NO15 | 200 |  | 8.02 | 318.15 | 150 | 0.5 | 354.34 | 185.19 | CIP
SPAC | Salix psammophila solid waste | One-step (Chemical Activation) | H3PO4 | 6.783 | 1440 | 298.15 | 567.44 | 86.61 | 10 | SG | 1328 | 0.5343 | 0.001 |  |  | 4.41 | 84.42 | 9.77 | 0.001 | 3.58 | 0.001 | 97.77 |  |  |  | NO15 | 200 |  | 8.02 | 318.15 | 150 | 0.5 | 473.58 | 191.85 | CIP
SPAC | Salix psammophila solid waste | One-step (Chemical Activation) | H3PO4 | 6.783 | 1440 | 298.15 | 567.44 | 86.61 | 10 | SG | 1328 | 0.5343 | 0.001 |  |  | 4.41 | 84.42 | 9.77 | 0.001 | 3.58 | 0.001 | 97.77 |  |  |  | NO15 | 200 |  | 8.02 | 318.15 | 150 | 0.5 | 628.49 | 204.44 | CIP
SPAC | Salix psammophila solid waste | One-step (Chemical Activation) | H3PO4 | 6.783 | 1440 | 298.15 | 567.44 | 86.61 | 10 | SG | 1328 | 0.5343 | 0.001 |  |  | 4.41 | 84.42 | 9.77 | 0.001 | 3.58 | 0.001 | 97.77 |  |  |  | NO15 | 200 |  | 8.02 | 318.15 | 150 | 0.5 | 890.9 | 215.56 | CIP
SPAC | Salix psammophila solid waste | One-step (Chemical Activation) | H3PO4 | 6.783 | 1440 | 298.15 | 567.44 | 86.61 | 10 | SG | 1328 | 0.5343 | 0.001 |  |  | 4.41 | 84.42 | 9.77 | 0.001 | 3.58 | 0.001 | 97.77 |  |  |  | NO15 | 200 |  | 8.02 | 318.15 | 150 | 0.5 | 1193.2 | 222.96 | CIP
SPAC | Salix psammophila solid waste | One-step (Chemical Activation) | H3PO4 | 6.783 | 1440 | 298.15 | 567.44 | 86.61 | 10 | SG | 1328 | 0.5343 | 0.001 |  |  | 4.41 | 84.42 | 9.77 | 0.001 | 3.58 | 0.001 | 97.77 |  |  |  | NO15 | 200 |  | 8.02 | 318.15 | 150 | 0.5 | 1435.86 | 228.15 | CIP
SPAC | Salix psammophila solid waste | One-step (Chemical Activation) | H3PO4 | 6.783 | 1440 | 298.15 | 567.44 | 86.61 | 10 | SG | 1328 | 0.5343 | 0.001 |  |  | 4.41 | 84.42 | 9.77 | 0.001 | 3.58 | 0.001 | 97.77 |  |  |  | NO15 | 200 |  | 0.89 | 308.15 | 150 | 0.5 | 1440 | 104.65 | NOR
SPAC | Salix psammophila solid waste | One-step (Chemical Activation) | H3PO4 | 6.783 | 1440 | 298.15 | 567.44 | 86.61 | 10 | SG | 1328 | 0.5343 | 0.001 |  |  | 4.41 | 84.42 | 9.77 | 0.001 | 3.58 | 0.001 | 97.77 |  |  |  | NO15 | 200 |  | 2.01 | 308.15 | 150 | 0.5 | 1440 | 106.03 | NOR
SPAC | Salix psammophila solid waste | One-step (Chemical Activation) | H3PO4 | 6.783 | 1440 | 298.15 | 567.44 | 86.61 | 10 | SG | 1328 | 0.5343 | 0.001 |  |  | 4.41 | 84.42 | 9.77 | 0.001 | 3.58 | 0.001 | 97.77 |  |  |  | NO15 | 200 |  | 2.96 | 308.15 | 150 | 0.5 | 1440 | 112.66 | NOR
SPAC | Salix psammophila solid waste | One-step (Chemical Activation) | H3PO4 | 6.783 | 1440 | 298.15 | 567.44 | 86.61 | 10 | SG | 1328 | 0.5343 | 0.001 |  |  | 4.41 | 84.42 | 9.77 | 0.001 | 3.58 | 0.001 | 97.77 |  |  |  | NO15 | 200 |  | 4.08 | 308.15 | 150 | 0.5 | 1440 | 118.64 | NOR
SPAC | Salix psammophila solid waste | One-step (Chemical Activation) | H3PO4 | 6.783 | 1440 | 298.15 | 567.44 | 86.61 | 10 | SG | 1328 | 0.5343 | 0.001 |  |  | 4.41 | 84.42 | 9.77 | 0.001 | 3.58 | 0.001 | 97.77 |  |  |  | NO15 | 200 |  | 5.27 | 308.15 | 150 | 0.5 | 1440 | 145.68 | NOR
SPAC | Salix psammophila solid waste | One-step (Chemical Activation) | H3PO4 | 6.783 | 1440 | 298.15 | 567.44 | 86.61 | 10 | SG | 1328 | 0.5343 | 0.001 |  |  | 4.41 | 84.42 | 9.77 | 0.001 | 3.58 | 0.001 | 97.77 |  |  |  | NO15 | 200 |  | 6.33 | 308.15 | 150 | 0.5 | 1440 | 206.92 | NOR
SPAC | Salix psammophila solid waste | One-step (Chemical Activation) | H3PO4 | 6.783 | 1440 | 298.15 | 567.44 | 86.61 | 10 | SG | 1328 | 0.5343 | 0.001 |  |  | 4.41 | 84.42 | 9.77 | 0.001 | 3.58 | 0.001 | 97.77 |  |  |  | NO15 | 200 |  | 7.39 | 308.15 | 150 | 0.5 | 1440 | 214.88 | NOR
SPAC | Salix psammophila solid waste | One-step (Chemical Activation) | H3PO4 | 6.783 | 1440 | 298.15 | 567.44 | 86.61 | 10 | SG | 1328 | 0.5343 | 0.001 |  |  | 4.41 | 84.42 | 9.77 | 0.001 | 3.58 | 0.001 | 97.77 |  |  |  | NO15 | 200 |  | 8.59 | 308.15 | 150 | 0.5 | 1440 | 198.5 | NOR
SPAC | Salix psammophila solid waste | One-step (Chemical Activation) | H3PO4 | 6.783 | 1440 | 298.15 | 567.44 | 86.61 | 10 | SG | 1328 | 0.5343 | 0.001 |  |  | 4.41 | 84.42 | 9.77 | 0.001 | 3.58 | 0.001 | 97.77 |  |  |  | NO15 | 200 |  | 5.9 | 308.15 | 150 | 0.5 | 1440 | 158.22 | NOR
SPAC | Salix psammophila solid waste | One-step (Chemical Activation) | H3PO4 | 6.783 | 1440 | 298.15 | 567.44 | 86.61 | 10 | SG | 1328 | 0.5343 | 0.001 |  |  | 4.41 | 84.42 | 9.77 | 0.001 | 3.58 | 0.001 | 97.77 |  |  |  | NO15 | 200 |  | 9.59 | 308.15 | 150 | 0.5 | 1440 | 182.76 | NOR
SPAC | Salix psammophila solid waste | One-step (Chemical Activation) | H3PO4 | 6.783 | 1440 | 298.15 | 567.44 | 86.61 | 10 | SG | 1328 | 0.5343 | 0.001 |  |  | 4.41 | 84.42 | 9.77 | 0.001 | 3.58 | 0.001 | 97.77 |  |  |  | NO15 | 200 |  | 10.62 | 308.15 | 150 | 0.5 | 1440 | 165.71 | NOR
SPAC | Salix psammophila solid waste | One-step (Chemical Activation) | H3PO4 | 6.783 | 1440 | 298.15 | 567.44 | 86.61 | 10 | SG | 1328 | 0.5343 | 0.001 |  |  | 4.41 | 84.42 | 9.77 | 0.001 | 3.58 | 0.001 | 97.77 |  |  |  | NO15 | 21.885 | 2.87 | 7.75 | 298.15 | 150 | 0.5 | 1440 | 38.03 | NOR
SPAC | Salix psammophila solid waste | One-step (Chemical Activation) | H3PO4 | 6.783 | 1440 | 298.15 | 567.44 | 86.61 | 10 | SG | 1328 | 0.5343 | 0.001 |  |  | 4.41 | 84.42 | 9.77 | 0.001 | 3.58 | 0.001 | 97.77 |  |  |  | NO15 | 107.665 | 44.54 | 7.75 | 298.15 | 150 | 0.5 | 1440 | 126.25 | NOR
SPAC | Salix psammophila solid waste | One-step (Chemical Activation) | H3PO4 | 6.783 | 1440 | 298.15 | 567.44 | 86.61 | 10 | SG | 1328 | 0.5343 | 0.001 |  |  | 4.41 | 84.42 | 9.77 | 0.001 | 3.58 | 0.001 | 97.77 |  |  |  | NO15 | 139.94 | 66.09 | 7.75 | 298.15 | 150 | 0.5 | 1440 | 147.7 | NOR
SPAC | Salix psammophila solid waste | One-step (Chemical Activation) | H3PO4 | 6.783 | 1440 | 298.15 | 567.44 | 86.61 | 10 | SG | 1328 | 0.5343 | 0.001 |  |  | 4.41 | 84.42 | 9.77 | 0.001 | 3.58 | 0.001 | 97.77 |  |  |  | NO15 | 194.675 | 102.73 | 7.75 | 298.15 | 150 | 0.5 | 1440 | 183.89 | NOR
SPAC | Salix psammophila solid waste | One-step (Chemical Activation) | H3PO4 | 6.783 | 1440 | 298.15 | 567.44 | 86.61 | 10 | SG | 1328 | 0.5343 | 0.001 |  |  | 4.41 | 84.42 | 9.77 | 0.001 | 3.58 | 0.001 | 97.77 |  |  |  | NO15 | 256.615 | 146.55 | 7.75 | 298.15 | 150 | 0.5 | 1440 | 220.13 | NOR
SPAC | Salix psammophila solid waste | One-step (Chemical Activation) | H3PO4 | 6.783 | 1440 | 298.15 | 567.44 | 86.61 | 10 | SG | 1328 | 0.5343 | 0.001 |  |  | 4.41 | 84.42 | 9.77 | 0.001 | 3.58 | 0.001 | 97.77 |  |  |  | NO15 | 287.555 | 168.1 | 7.75 | 298.15 | 150 | 0.5 | 1440 | 238.91 | NOR
SPAC | Salix psammophila solid waste | One-step (Chemical Activation) | H3PO4 | 6.783 | 1440 | 298.15 | 567.44 | 86.61 | 10 | SG | 1328 | 0.5343 | 0.001 |  |  | 4.41 | 84.42 | 9.77 | 0.001 | 3.58 | 0.001 | 97.77 |  |  |  | NO15 | 350.035 | 219.11 | 7.75 | 298.15 | 150 | 0.5 | 1440 | 261.85 | NOR
SPAC | Salix psammophila solid waste | One-step (Chemical Activation) | H3PO4 | 6.783 | 1440 | 298.15 | 567.44 | 86.61 | 10 | SG | 1328 | 0.5343 | 0.001 |  |  | 4.41 | 84.42 | 9.77 | 0.001 | 3.58 | 0.001 | 97.77 |  |  |  | NO15 | 19.73 | 0.72 | 7.75 | 308.15 | 150 | 0.5 | 1440 | 38.02 | NOR
SPAC | Salix psammophila solid waste | One-step (Chemical Activation) | H3PO4 | 6.783 | 1440 | 298.15 | 567.44 | 86.61 | 10 | SG | 1328 | 0.5343 | 0.001 |  |  | 4.41 | 84.42 | 9.77 | 0.001 | 3.58 | 0.001 | 97.77 |  |  |  | NO15 | 106.755 | 32.33 | 7.75 | 308.15 | 150 | 0.5 | 1440 | 148.85 | NOR
SPAC | Salix psammophila solid waste | One-step (Chemical Activation) | H3PO4 | 6.783 | 1440 | 298.15 | 567.44 | 86.61 | 10 | SG | 1328 | 0.5343 | 0.001 |  |  | 4.41 | 84.42 | 9.77 | 0.001 | 3.58 | 0.001 | 97.77 |  |  |  | NO15 | 138.82 | 51.01 | 7.75 | 308.15 | 150 | 0.5 | 1440 | 175.62 | NOR
SPAC | Salix psammophila solid waste | One-step (Chemical Activation) | H3PO4 | 6.783 | 1440 | 298.15 | 567.44 | 86.61 | 10 | SG | 1328 | 0.5343 | 0.001 |  |  | 4.41 | 84.42 | 9.77 | 0.001 | 3.58 | 0.001 | 97.77 |  |  |  | NO15 | 194.325 | 89.08 | 7.75 | 308.15 | 150 | 0.5 | 1440 | 210.49 | NOR
SPAC | Salix psammophila solid waste | One-step (Chemical Activation) | H3PO4 | 6.783 | 1440 | 298.15 | 567.44 | 86.61 | 10 | SG | 1328 | 0.5343 | 0.001 |  |  | 4.41 | 84.42 | 9.77 | 0.001 | 3.58 | 0.001 | 97.77 |  |  |  | NO15 | 256.05 | 130.03 | 7.75 | 308.15 | 150 | 0.5 | 1440 | 252.04 | NOR
SPAC | Salix psammophila solid waste | One-step (Chemical Activation) | H3PO4 | 6.783 | 1440 | 298.15 | 567.44 | 86.61 | 10 | SG | 1328 | 0.5343 | 0.001 |  |  | 4.41 | 84.42 | 9.77 | 0.001 | 3.58 | 0.001 | 97.77 |  |  |  | NO15 | 287.82 | 153.74 | 7.75 | 308.15 | 150 | 0.5 | 1440 | 268.16 | NOR
SPAC | Salix psammophila solid waste | One-step (Chemical Activation) | H3PO4 | 6.783 | 1440 | 298.15 | 567.44 | 86.61 | 10 | SG | 1328 | 0.5343 | 0.001 |  |  | 4.41 | 84.42 | 9.77 | 0.001 | 3.58 | 0.001 | 97.77 |  |  |  | NO15 | 348.505 | 207.61 | 7.75 | 308.15 | 150 | 0.5 | 1440 | 281.79 | NOR
SPAC | Salix psammophila solid waste | One-step (Chemical Activation) | H3PO4 | 6.783 | 1440 | 298.15 | 567.44 | 86.61 | 10 | SG | 1328 | 0.5343 | 0.001 |  |  | 4.41 | 84.42 | 9.77 | 0.001 | 3.58 | 0.001 | 97.77 |  |  |  | NO15 | 22.34 | 0 | 7.75 | 318.15 | 150 | 0.5 | 1440 | 44.68 | NOR
SPAC | Salix psammophila solid waste | One-step (Chemical Activation) | H3PO4 | 6.783 | 1440 | 298.15 | 567.44 | 86.61 | 10 | SG | 1328 | 0.5343 | 0.001 |  |  | 4.41 | 84.42 | 9.77 | 0.001 | 3.58 | 0.001 | 97.77 |  |  |  | NO15 | 106.78 | 23.71 | 7.75 | 318.15 | 150 | 0.5 | 1440 | 166.14 | NOR
SPAC | Salix psammophila solid waste | One-step (Chemical Activation) | H3PO4 | 6.783 | 1440 | 298.15 | 567.44 | 86.61 | 10 | SG | 1328 | 0.5343 | 0.001 |  |  | 4.41 | 84.42 | 9.77 | 0.001 | 3.58 | 0.001 | 97.77 |  |  |  | NO15 | 143.29 | 39.51 | 7.75 | 318.15 | 150 | 0.5 | 1440 | 207.56 | NOR
SPAC | Salix psammophila solid waste | One-step (Chemical Activation) | H3PO4 | 6.783 | 1440 | 298.15 | 567.44 | 86.61 | 10 | SG | 1328 | 0.5343 | 0.001 |  |  | 4.41 | 84.42 | 9.77 | 0.001 | 3.58 | 0.001 | 97.77 |  |  |  | NO15 | 201.57 | 79.02 | 7.75 | 318.15 | 150 | 0.5 | 1440 | 245.1 | NOR
SPAC | Salix psammophila solid waste | One-step (Chemical Activation) | H3PO4 | 6.783 | 1440 | 298.15 | 567.44 | 86.61 | 10 | SG | 1328 | 0.5343 | 0.001 |  |  | 4.41 | 84.42 | 9.77 | 0.001 | 3.58 | 0.001 | 97.77 |  |  |  | NO15 | 237.845 | 100.57 | 7.75 | 318.15 | 150 | 0.5 | 1440 | 274.55 | NOR
SPAC | Salix psammophila solid waste | One-step (Chemical Activation) | H3PO4 | 6.783 | 1440 | 298.15 | 567.44 | 86.61 | 10 | SG | 1328 | 0.5343 | 0.001 |  |  | 4.41 | 84.42 | 9.77 | 0.001 | 3.58 | 0.001 | 97.77 |  |  |  | NO15 | 293.945 | 146.55 | 7.75 | 318.15 | 150 | 0.5 | 1440 | 294.79 | NOR
SPAC | Salix psammophila solid waste | One-step (Chemical Activation) | H3PO4 | 6.783 | 1440 | 298.15 | 567.44 | 86.61 | 10 | SG | 1328 | 0.5343 | 0.001 |  |  | 4.41 | 84.42 | 9.77 | 0.001 | 3.58 | 0.001 | 97.77 |  |  |  | NO15 | 340.52 | 181.03 | 7.75 | 318.15 | 150 | 0.5 | 1440 | 318.98 | NOR
SPAC | Salix psammophila solid waste | One-step (Chemical Activation) | H3PO4 | 6.783 | 1440 | 298.15 | 567.44 | 86.61 | 10 | SG | 1328 | 0.5343 | 0.001 |  |  | 4.41 | 84.42 | 9.77 | 0.001 | 3.58 | 0.001 | 97.77 |  |  |  | NO15 | 200 |  | 7.75 | 298.15 | 150 | 0.5 | 12.4 | 23.58 | NOR
SPAC | Salix psammophila solid waste | One-step (Chemical Activation) | H3PO4 | 6.783 | 1440 | 298.15 | 567.44 | 86.61 | 10 | SG | 1328 | 0.5343 | 0.001 |  |  | 4.41 | 84.42 | 9.77 | 0.001 | 3.58 | 0.001 | 97.77 |  |  |  | NO15 | 200 |  | 7.75 | 298.15 | 150 | 0.5 | 24.81 | 34.91 | NOR
SPAC | Salix psammophila solid waste | One-step (Chemical Activation) | H3PO4 | 6.783 | 1440 | 298.15 | 567.44 | 86.61 | 10 | SG | 1328 | 0.5343 | 0.001 |  |  | 4.41 | 84.42 | 9.77 | 0.001 | 3.58 | 0.001 | 97.77 |  |  |  | NO15 | 200 |  | 7.75 | 298.15 | 150 | 0.5 | 181.91 | 100 | NOR
SPAC | Salix psammophila solid waste | One-step (Chemical Activation) | H3PO4 | 6.783 | 1440 | 298.15 | 567.44 | 86.61 | 10 | SG | 1328 | 0.5343 | 0.001 |  |  | 4.41 | 84.42 | 9.77 | 0.001 | 3.58 | 0.001 | 97.77 |  |  |  | NO15 | 200 |  | 7.75 | 298.15 | 150 | 0.5 | 359.69 | 128.3 | NOR
SPAC | Salix psammophila solid waste | One-step (Chemical Activation) | H3PO4 | 6.783 | 1440 | 298.15 | 567.44 | 86.61 | 10 | SG | 1328 | 0.5343 | 0.001 |  |  | 4.41 | 84.42 | 9.77 | 0.001 | 3.58 | 0.001 | 97.77 |  |  |  | NO15 | 200 |  | 7.75 | 298.15 | 150 | 0.5 | 479.59 | 135.85 | NOR
SPAC | Salix psammophila solid waste | One-step (Chemical Activation) | H3PO4 | 6.783 | 1440 | 298.15 | 567.44 | 86.61 | 10 | SG | 1328 | 0.5343 | 0.001 |  |  | 4.41 | 84.42 | 9.77 | 0.001 | 3.58 | 0.001 | 97.77 |  |  |  | NO15 | 200 |  | 7.75 | 298.15 | 150 | 0.5 | 636.69 | 147.17 | NOR
SPAC | Salix psammophila solid waste | One-step (Chemical Activation) | H3PO4 | 6.783 | 1440 | 298.15 | 567.44 | 86.61 | 10 | SG | 1328 | 0.5343 | 0.001 |  |  | 4.41 | 84.42 | 9.77 | 0.001 | 3.58 | 0.001 | 97.77 |  |  |  | NO15 | 200 |  | 7.75 | 298.15 | 150 | 0.5 | 905.43 | 166.04 | NOR
SPAC | Salix psammophila solid waste | One-step (Chemical Activation) | H3PO4 | 6.783 | 1440 | 298.15 | 567.44 | 86.61 | 10 | SG | 1328 | 0.5343 | 0.001 |  |  | 4.41 | 84.42 | 9.77 | 0.001 | 3.58 | 0.001 | 97.77 |  |  |  | NO15 | 200 |  | 7.75 | 298.15 | 150 | 0.5 | 1203.1 | 181.13 | NOR
SPAC | Salix psammophila solid waste | One-step (Chemical Activation) | H3PO4 | 6.783 | 1440 | 298.15 | 567.44 | 86.61 | 10 | SG | 1328 | 0.5343 | 0.001 |  |  | 4.41 | 84.42 | 9.77 | 0.001 | 3.58 | 0.001 | 97.77 |  |  |  | NO15 | 200 |  | 7.75 | 298.15 | 150 | 0.5 | 1447.03 | 185.85 | NOR
SPAC | Salix psammophila solid waste | One-step (Chemical Activation) | H3PO4 | 6.783 | 1440 | 298.15 | 567.44 | 86.61 | 10 | SG | 1328 | 0.5343 | 0.001 |  |  | 4.41 | 84.42 | 9.77 | 0.001 | 3.58 | 0.001 | 97.77 |  |  |  | NO15 | 200 |  | 7.75 | 308.15 | 150 | 0.5 | 8.27 | 35.85 | NOR
SPAC | Salix psammophila solid waste | One-step (Chemical Activation) | H3PO4 | 6.783 | 1440 | 298.15 | 567.44 | 86.61 | 10 | SG | 1328 | 0.5343 | 0.001 |  |  | 4.41 | 84.42 | 9.77 | 0.001 | 3.58 | 0.001 | 97.77 |  |  |  | NO15 | 200 |  | 7.75 | 308.15 | 150 | 0.5 | 24.81 | 46.23 | NOR
SPAC | Salix psammophila solid waste | One-step (Chemical Activation) | H3PO4 | 6.783 | 1440 | 298.15 | 567.44 | 86.61 | 10 | SG | 1328 | 0.5343 | 0.001 |  |  | 4.41 | 84.42 | 9.77 | 0.001 | 3.58 | 0.001 | 97.77 |  |  |  | NO15 | 200 |  | 7.75 | 308.15 | 150 | 0.5 | 181.91 | 116.98 | NOR
SPAC | Salix psammophila solid waste | One-step (Chemical Activation) | H3PO4 | 6.783 | 1440 | 298.15 | 567.44 | 86.61 | 10 | SG | 1328 | 0.5343 | 0.001 |  |  | 4.41 | 84.42 | 9.77 | 0.001 | 3.58 | 0.001 | 97.77 |  |  |  | NO15 | 200 |  | 7.75 | 308.15 | 150 | 0.5 | 363.82 | 153.77 | NOR
SPAC | Salix psammophila solid waste | One-step (Chemical Activation) | H3PO4 | 6.783 | 1440 | 298.15 | 567.44 | 86.61 | 10 | SG | 1328 | 0.5343 | 0.001 |  |  | 4.41 | 84.42 | 9.77 | 0.001 | 3.58 | 0.001 | 97.77 |  |  |  | NO15 | 200 |  | 7.75 | 308.15 | 150 | 0.5 | 483.72 | 162.26 | NOR
SPAC | Salix psammophila solid waste | One-step (Chemical Activation) | H3PO4 | 6.783 | 1440 | 298.15 | 567.44 | 86.61 | 10 | SG | 1328 | 0.5343 | 0.001 |  |  | 4.41 | 84.42 | 9.77 | 0.001 | 3.58 | 0.001 | 97.77 |  |  |  | NO15 | 200 |  | 7.75 | 308.15 | 150 | 0.5 | 632.56 | 178.3 | NOR
SPAC | Salix psammophila solid waste | One-step (Chemical Activation) | H3PO4 | 6.783 | 1440 | 298.15 | 567.44 | 86.61 | 10 | SG | 1328 | 0.5343 | 0.001 |  |  | 4.41 | 84.42 | 9.77 | 0.001 | 3.58 | 0.001 | 97.77 |  |  |  | NO15 | 200 |  | 7.75 | 308.15 | 150 | 0.5 | 905.43 | 192.45 | NOR
SPAC | Salix psammophila solid waste | One-step (Chemical Activation) | H3PO4 | 6.783 | 1440 | 298.15 | 567.44 | 86.61 | 10 | SG | 1328 | 0.5343 | 0.001 |  |  | 4.41 | 84.42 | 9.77 | 0.001 | 3.58 | 0.001 | 97.77 |  |  |  | NO15 | 200 |  | 7.75 | 308.15 | 150 | 0.5 | 1203.1 | 203.77 | NOR
SPAC | Salix psammophila solid waste | One-step (Chemical Activation) | H3PO4 | 6.783 | 1440 | 298.15 | 567.44 | 86.61 | 10 | SG | 1328 | 0.5343 | 0.001 |  |  | 4.41 | 84.42 | 9.77 | 0.001 | 3.58 | 0.001 | 97.77 |  |  |  | NO15 | 200 |  | 7.75 | 308.15 | 150 | 0.5 | 1442.89 | 211.32 | NOR
SPAC | Salix psammophila solid waste | One-step (Chemical Activation) | H3PO4 | 6.783 | 1440 | 298.15 | 567.44 | 86.61 | 10 | SG | 1328 | 0.5343 | 0.001 |  |  | 4.41 | 84.42 | 9.77 | 0.001 | 3.58 | 0.001 | 97.77 |  |  |  | NO15 | 200 |  | 7.75 | 318.15 | 150 | 0.5 | 8.27 | 42.45 | NOR
SPAC | Salix psammophila solid waste | One-step (Chemical Activation) | H3PO4 | 6.783 | 1440 | 298.15 | 567.44 | 86.61 | 10 | SG | 1328 | 0.5343 | 0.001 |  |  | 4.41 | 84.42 | 9.77 | 0.001 | 3.58 | 0.001 | 97.77 |  |  |  | NO15 | 200 |  | 7.75 | 318.15 | 150 | 0.5 | 16.54 | 53.77 | NOR
SPAC | Salix psammophila solid waste | One-step (Chemical Activation) | H3PO4 | 6.783 | 1440 | 298.15 | 567.44 | 86.61 | 10 | SG | 1328 | 0.5343 | 0.001 |  |  | 4.41 | 84.42 | 9.77 | 0.001 | 3.58 | 0.001 | 97.77 |  |  |  | NO15 | 200 |  | 7.75 | 318.15 | 150 | 0.5 | 181.91 | 133.96 | NOR
SPAC | Salix psammophila solid waste | One-step (Chemical Activation) | H3PO4 | 6.783 | 1440 | 298.15 | 567.44 | 86.61 | 10 | SG | 1328 | 0.5343 | 0.001 |  |  | 4.41 | 84.42 | 9.77 | 0.001 | 3.58 | 0.001 | 97.77 |  |  |  | NO15 | 200 |  | 7.75 | 318.15 | 150 | 0.5 | 359.69 | 169.81 | NOR
SPAC | Salix psammophila solid waste | One-step (Chemical Activation) | H3PO4 | 6.783 | 1440 | 298.15 | 567.44 | 86.61 | 10 | SG | 1328 | 0.5343 | 0.001 |  |  | 4.41 | 84.42 | 9.77 | 0.001 | 3.58 | 0.001 | 97.77 |  |  |  | NO15 | 200 |  | 7.75 | 318.15 | 150 | 0.5 | 479.59 | 194.34 | NOR
SPAC | Salix psammophila solid waste | One-step (Chemical Activation) | H3PO4 | 6.783 | 1440 | 298.15 | 567.44 | 86.61 | 10 | SG | 1328 | 0.5343 | 0.001 |  |  | 4.41 | 84.42 | 9.77 | 0.001 | 3.58 | 0.001 | 97.77 |  |  |  | NO15 | 200 |  | 7.75 | 318.15 | 150 | 0.5 | 632.56 | 209.43 | NOR
SPAC | Salix psammophila solid waste | One-step (Chemical Activation) | H3PO4 | 6.783 | 1440 | 298.15 | 567.44 | 86.61 | 10 | SG | 1328 | 0.5343 | 0.001 |  |  | 4.41 | 84.42 | 9.77 | 0.001 | 3.58 | 0.001 | 97.77 |  |  |  | NO15 | 200 |  | 7.75 | 318.15 | 150 | 0.5 | 901.29 | 219.81 | NOR
SPAC | Salix psammophila solid waste | One-step (Chemical Activation) | H3PO4 | 6.783 | 1440 | 298.15 | 567.44 | 86.61 | 10 | SG | 1328 | 0.5343 | 0.001 |  |  | 4.41 | 84.42 | 9.77 | 0.001 | 3.58 | 0.001 | 97.77 |  |  |  | NO15 | 200 |  | 7.75 | 318.15 | 150 | 0.5 | 1203.1 | 240.57 | NOR
SPAC | Salix psammophila solid waste | One-step (Chemical Activation) | H3PO4 | 6.783 | 1440 | 298.15 | 567.44 | 86.61 | 10 | SG | 1328 | 0.5343 | 0.001 |  |  | 4.41 | 84.42 | 9.77 | 0.001 | 3.58 | 0.001 | 97.77 |  |  |  | NO15 | 200 |  | 7.75 | 318.15 | 150 | 0.5 | 1442.89 | 248.11 | NOR
APBCs | Sesame straw | One-step (Chemical Activation) | KOH and Ca(OH)2 | 2 | 6 | 298.15 | 800 |  | 3 | N2 | 935 | 0.74 | 0.2687 | 3.15 |  |  | 81.18 | 16.25 | 1.48 | 0.7 | 0.39 | 100 |  |  |  | NO37 | 25 |  | 6 | 298.15 | 180 | 0.1 | 14.88 | 98.53 | CIP
APBCs | Sesame straw | One-step (Chemical Activation) | KOH and Ca(OH)2 | 2 | 6 | 298.15 | 800 |  | 3 | N2 | 935 | 0.74 | 0.2687 | 3.15 |  |  | 81.18 | 16.25 | 1.48 | 0.7 | 0.39 | 100 |  |  |  | NO37 | 25 |  | 6 | 298.15 | 180 | 0.1 | 18.6 | 108.83 | CIP
APBCs | Sesame straw | One-step (Chemical Activation) | KOH and Ca(OH)2 | 2 | 6 | 298.15 | 800 |  | 3 | N2 | 935 | 0.74 | 0.2687 | 3.15 |  |  | 81.18 | 16.25 | 1.48 | 0.7 | 0.39 | 100 |  |  |  | NO37 | 25 |  | 6 | 298.15 | 180 | 0.1 | 26.05 | 119.42 | CIP
APBCs | Sesame straw | One-step (Chemical Activation) | KOH and Ca(OH)2 | 2 | 6 | 298.15 | 800 |  | 3 | N2 | 935 | 0.74 | 0.2687 | 3.15 |  |  | 81.18 | 16.25 | 1.48 | 0.7 | 0.39 | 100 |  |  |  | NO37 | 25 |  | 6 | 298.15 | 180 | 0.1 | 37.21 | 122.95 | CIP
APBCs | Sesame straw | One-step (Chemical Activation) | KOH and Ca(OH)2 | 2 | 6 | 298.15 | 800 |  | 3 | N2 | 935 | 0.74 | 0.2687 | 3.15 |  |  | 81.18 | 16.25 | 1.48 | 0.7 | 0.39 | 100 |  |  |  | NO37 | 25 |  | 6 | 298.15 | 180 | 0.1 | 48.37 | 125.01 | CIP
APBCs | Sesame straw | One-step (Chemical Activation) | KOH and Ca(OH)2 | 2 | 6 | 298.15 | 800 |  | 3 | N2 | 935 | 0.74 | 0.2687 | 3.15 |  |  | 81.18 | 16.25 | 1.48 | 0.7 | 0.39 | 100 |  |  |  | NO37 | 25 |  | 6 | 298.15 | 180 | 0.1 | 55.81 | 126.77 | CIP
APBCs | Sesame straw | One-step (Chemical Activation) | KOH and Ca(OH)2 | 2 | 6 | 298.15 | 800 |  | 3 | N2 | 935 | 0.74 | 0.2687 | 3.15 |  |  | 81.18 | 16.25 | 1.48 | 0.7 | 0.39 | 100 |  |  |  | NO37 | 25 |  | 6 | 298.15 | 180 | 0.1 | 78.14 | 128.54 | CIP
APBCs | Sesame straw | One-step (Chemical Activation) | KOH and Ca(OH)2 | 2 | 6 | 298.15 | 800 |  | 3 | N2 | 935 | 0.74 | 0.2687 | 3.15 |  |  | 81.18 | 16.25 | 1.48 | 0.7 | 0.39 | 100 |  |  |  | NO37 | 25 |  | 6 | 298.15 | 180 | 0.1 | 96.74 | 131.19 | CIP
APBCs | Sesame straw | One-step (Chemical Activation) | KOH and Ca(OH)2 | 2 | 6 | 298.15 | 800 |  | 3 | N2 | 935 | 0.74 | 0.2687 | 3.15 |  |  | 81.18 | 16.25 | 1.48 | 0.7 | 0.39 | 100 |  |  |  | NO37 | 25 |  | 6 | 298.15 | 180 | 0.1 | 119.07 | 133.85 | CIP
APBCs | Sesame straw | One-step (Chemical Activation) | KOH and Ca(OH)2 | 2 | 6 | 298.15 | 800 |  | 3 | N2 | 935 | 0.74 | 0.2687 | 3.15 |  |  | 81.18 | 16.25 | 1.48 | 0.7 | 0.39 | 100 |  |  |  | NO37 | 25 |  | 6 | 298.15 | 180 | 0.1 | 148.84 | 135.03 | CIP
APBCs | Sesame straw | One-step (Chemical Activation) | KOH and Ca(OH)2 | 2 | 6 | 298.15 | 800 |  | 3 | N2 | 935 | 0.74 | 0.2687 | 3.15 |  |  | 81.18 | 16.25 | 1.48 | 0.7 | 0.39 | 100 |  |  |  | NO37 | 25 |  | 6 | 298.15 | 180 | 0.1 | 178.6 | 139.74 | CIP
APBCs | Sesame straw | One-step (Chemical Activation) | KOH and Ca(OH)2 | 2 | 6 | 298.15 | 800 |  | 3 | N2 | 935 | 0.74 | 0.2687 | 3.15 |  |  | 81.18 | 16.25 | 1.48 | 0.7 | 0.39 | 100 |  |  |  | NO37 | 25 |  | 6 | 298.15 | 180 | 0.1 | 234.42 | 143.87 | CIP
APBCs | Sesame straw | One-step (Chemical Activation) | KOH and Ca(OH)2 | 2 | 6 | 298.15 | 800 |  | 3 | N2 | 935 | 0.74 | 0.2687 | 3.15 |  |  | 81.18 | 16.25 | 1.48 | 0.7 | 0.39 | 100 |  |  |  | NO37 | 25 |  | 6 | 298.15 | 180 | 0.1 | 297.67 | 149.47 | CIP
APBCs | Sesame straw | One-step (Chemical Activation) | KOH and Ca(OH)2 | 2 | 6 | 298.15 | 800 |  | 3 | N2 | 935 | 0.74 | 0.2687 | 3.15 |  |  | 81.18 | 16.25 | 1.48 | 0.7 | 0.39 | 100 |  |  |  | NO37 | 25 |  | 6 | 298.15 | 180 | 0.1 | 357.21 | 151.24 | CIP
APBCs | Sesame straw | One-step (Chemical Activation) | KOH and Ca(OH)2 | 2 | 6 | 298.15 | 800 |  | 3 | N2 | 935 | 0.74 | 0.2687 | 3.15 |  |  | 81.18 | 16.25 | 1.48 | 0.7 | 0.39 | 100 |  |  |  | NO37 | 25 |  | 6 | 298.15 | 180 | 0.1 | 416.74 | 151.84 | CIP
APBCs | Sesame straw | One-step (Chemical Activation) | KOH and Ca(OH)2 | 2 | 6 | 298.15 | 800 |  | 3 | N2 | 935 | 0.74 | 0.2687 | 3.15 |  |  | 81.18 | 16.25 | 1.48 | 0.7 | 0.39 | 100 |  |  |  | NO37 | 25 |  | 6 | 298.15 | 180 | 0.1 | 539.53 | 157.16 | CIP
APBCs | Sesame straw | One-step (Chemical Activation) | KOH and Ca(OH)2 | 2 | 6 | 298.15 | 800 |  | 3 | N2 | 935 | 0.74 | 0.2687 | 3.15 |  |  | 81.18 | 16.25 | 1.48 | 0.7 | 0.39 | 100 |  |  |  | NO37 | 25 |  | 6 | 298.15 | 180 | 0.1 | 960 | 157.24 | CIP
APBCs | Sesame straw | One-step (Chemical Activation) | KOH and Ca(OH)2 | 2 | 6 | 298.15 | 800 |  | 3 | N2 | 935 | 0.74 | 0.2687 | 3.15 |  |  | 81.18 | 16.25 | 1.48 | 0.7 | 0.39 | 100 |  |  |  | NO37 | 25 |  | 6 | 298.15 | 180 | 0.1 | 1399.07 | 158.7 | CIP
APBCs | Sesame straw | One-step (Chemical Activation) | KOH and Ca(OH)2 | 2 | 6 | 298.15 | 800 |  | 3 | N2 | 935 | 0.74 | 0.2687 | 3.15 |  |  | 81.18 | 16.25 | 1.48 | 0.7 | 0.39 | 100 |  |  |  | NO37 | 25 | 4.17 | 6 | 298.15 | 180 | 0.1 | 2880 | 158.68 | CIP
APBCs | Sesame straw | One-step (Chemical Activation) | KOH and Ca(OH)2 | 2 | 6 | 298.15 | 800 |  | 3 | N2 | 935 | 0.74 | 0.2687 | 3.15 |  |  | 81.18 | 16.25 | 1.48 | 0.7 | 0.39 | 100 |  |  |  | NO37 | 25.28 | 8.49 | 6 | 298.15 | 180 | 0.1 | 2880 | 167.9 | CIP
APBCs | Sesame straw | One-step (Chemical Activation) | KOH and Ca(OH)2 | 2 | 6 | 298.15 | 800 |  | 3 | N2 | 935 | 0.74 | 0.2687 | 3.15 |  |  | 81.18 | 16.25 | 1.48 | 0.7 | 0.39 | 100 |  |  |  | NO37 | 30.5 | 13.13 | 6 | 298.15 | 180 | 0.1 | 2880 | 173.7 | CIP
APBCs | Sesame straw | One-step (Chemical Activation) | KOH and Ca(OH)2 | 2 | 6 | 298.15 | 800 |  | 3 | N2 | 935 | 0.74 | 0.2687 | 3.15 |  |  | 81.18 | 16.25 | 1.48 | 0.7 | 0.39 | 100 |  |  |  | NO37 | 36.059 | 18.25 | 6 | 298.15 | 180 | 0.1 | 2880 | 178.09 | CIP
APBCs | Sesame straw | One-step (Chemical Activation) | KOH and Ca(OH)2 | 2 | 6 | 298.15 | 800 |  | 3 | N2 | 935 | 0.74 | 0.2687 | 3.15 |  |  | 81.18 | 16.25 | 1.48 | 0.7 | 0.39 | 100 |  |  |  | NO37 | 39.945 | 21.68 | 6 | 298.15 | 180 | 0.1 | 2880 | 182.65 | CIP
APBCs | Sesame straw | One-step (Chemical Activation) | KOH and Ca(OH)2 | 2 | 6 | 298.15 | 800 |  | 3 | N2 | 935 | 0.74 | 0.2687 | 3.15 |  |  | 81.18 | 16.25 | 1.48 | 0.7 | 0.39 | 100 |  |  |  | NO37 | 25 |  | 6 | 298.15 | 180 | 0.1 | 14.01 | 85.85 | NOR
APBCs | Sesame straw | One-step (Chemical Activation) | KOH and Ca(OH)2 | 2 | 6 | 298.15 | 800 |  | 3 | N2 | 935 | 0.74 | 0.2687 | 3.15 |  |  | 81.18 | 16.25 | 1.48 | 0.7 | 0.39 | 100 |  |  |  | NO37 | 25 |  | 6 | 298.15 | 180 | 0.1 | 17.28 | 93.16 | NOR
APBCs | Sesame straw | One-step (Chemical Activation) | KOH and Ca(OH)2 | 2 | 6 | 298.15 | 800 |  | 3 | N2 | 935 | 0.74 | 0.2687 | 3.15 |  |  | 81.18 | 16.25 | 1.48 | 0.7 | 0.39 | 100 |  |  |  | NO37 | 25 |  | 6 | 298.15 | 180 | 0.1 | 30.66 | 118.04 | NOR
APBCs | Sesame straw | One-step (Chemical Activation) | KOH and Ca(OH)2 | 2 | 6 | 298.15 | 800 |  | 3 | N2 | 935 | 0.74 | 0.2687 | 3.15 |  |  | 81.18 | 16.25 | 1.48 | 0.7 | 0.39 | 100 |  |  |  | NO37 | 25 |  | 6 | 298.15 | 180 | 0.1 | 37.72 | 124.38 | NOR
APBCs | Sesame straw | One-step (Chemical Activation) | KOH and Ca(OH)2 | 2 | 6 | 298.15 | 800 |  | 3 | N2 | 935 | 0.74 | 0.2687 | 3.15 |  |  | 81.18 | 16.25 | 1.48 | 0.7 | 0.39 | 100 |  |  |  | NO37 | 25 |  | 6 | 298.15 | 180 | 0.1 | 48.61 | 129.25 | NOR
APBCs | Sesame straw | One-step (Chemical Activation) | KOH and Ca(OH)2 | 2 | 6 | 298.15 | 800 |  | 3 | N2 | 935 | 0.74 | 0.2687 | 3.15 |  |  | 81.18 | 16.25 | 1.48 | 0.7 | 0.39 | 100 |  |  |  | NO37 | 25 |  | 6 | 298.15 | 180 | 0.1 | 59.52 | 133.64 | NOR
APBCs | Sesame straw | One-step (Chemical Activation) | KOH and Ca(OH)2 | 2 | 6 | 298.15 | 800 |  | 3 | N2 | 935 | 0.74 | 0.2687 | 3.15 |  |  | 81.18 | 16.25 | 1.48 | 0.7 | 0.39 | 100 |  |  |  | NO37 | 25 |  | 6 | 298.15 | 180 | 0.1 | 81.42 | 141.44 | NOR
APBCs | Sesame straw | One-step (Chemical Activation) | KOH and Ca(OH)2 | 2 | 6 | 298.15 | 800 |  | 3 | N2 | 935 | 0.74 | 0.2687 | 3.15 |  |  | 81.18 | 16.25 | 1.48 | 0.7 | 0.39 | 100 |  |  |  | NO37 | 25 |  | 6 | 298.15 | 180 | 0.1 | 143.85 | 157.03 | NOR
APBCs | Sesame straw | One-step (Chemical Activation) | KOH and Ca(OH)2 | 2 | 6 | 298.15 | 800 |  | 3 | N2 | 935 | 0.74 | 0.2687 | 3.15 |  |  | 81.18 | 16.25 | 1.48 | 0.7 | 0.39 | 100 |  |  |  | NO37 | 25 |  | 6 | 298.15 | 180 | 0.1 | 206.13 | 175.06 | NOR
APBCs | Sesame straw | One-step (Chemical Activation) | KOH and Ca(OH)2 | 2 | 6 | 298.15 | 800 |  | 3 | N2 | 935 | 0.74 | 0.2687 | 3.15 |  |  | 81.18 | 16.25 | 1.48 | 0.7 | 0.39 | 100 |  |  |  | NO37 | 25 |  | 6 | 298.15 | 180 | 0.1 | 287.61 | 184.3 | NOR
APBCs | Sesame straw | One-step (Chemical Activation) | KOH and Ca(OH)2 | 2 | 6 | 298.15 | 800 |  | 3 | N2 | 935 | 0.74 | 0.2687 | 3.15 |  |  | 81.18 | 16.25 | 1.48 | 0.7 | 0.39 | 100 |  |  |  | NO37 | 25 |  | 6 | 298.15 | 180 | 0.1 | 357.87 | 194.04 | NOR
APBCs | Sesame straw | One-step (Chemical Activation) | KOH and Ca(OH)2 | 2 | 6 | 298.15 | 800 |  | 3 | N2 | 935 | 0.74 | 0.2687 | 3.15 |  |  | 81.18 | 16.25 | 1.48 | 0.7 | 0.39 | 100 |  |  |  | NO37 | 25 |  | 6 | 298.15 | 180 | 0.1 | 402.38 | 197.93 | NOR
APBCs | Sesame straw | One-step (Chemical Activation) | KOH and Ca(OH)2 | 2 | 6 | 298.15 | 800 |  | 3 | N2 | 935 | 0.74 | 0.2687 | 3.15 |  |  | 81.18 | 16.25 | 1.48 | 0.7 | 0.39 | 100 |  |  |  | NO37 | 25 |  | 6 | 298.15 | 180 | 0.1 | 461.87 | 200.83 | NOR
APBCs | Sesame straw | One-step (Chemical Activation) | KOH and Ca(OH)2 | 2 | 6 | 298.15 | 800 |  | 3 | N2 | 935 | 0.74 | 0.2687 | 3.15 |  |  | 81.18 | 16.25 | 1.48 | 0.7 | 0.39 | 100 |  |  |  | NO37 | 25 |  | 6 | 298.15 | 180 | 0.1 | 521.21 | 206.18 | NOR
APBCs | Sesame straw | One-step (Chemical Activation) | KOH and Ca(OH)2 | 2 | 6 | 298.15 | 800 |  | 3 | N2 | 935 | 0.74 | 0.2687 | 3.15 |  |  | 81.18 | 16.25 | 1.48 | 0.7 | 0.39 | 100 |  |  |  | NO37 | 25 |  | 6 | 298.15 | 180 | 0.1 | 946.22 | 208.98 | NOR
APBCs | Sesame straw | One-step (Chemical Activation) | KOH and Ca(OH)2 | 2 | 6 | 298.15 | 800 |  | 3 | N2 | 935 | 0.74 | 0.2687 | 3.15 |  |  | 81.18 | 16.25 | 1.48 | 0.7 | 0.39 | 100 |  |  |  | NO37 | 25 |  | 6 | 298.15 | 180 | 0.1 | 1427.22 | 210.78 | NOR
APBCs | Sesame straw | One-step (Chemical Activation) | KOH and Ca(OH)2 | 2 | 6 | 298.15 | 800 |  | 3 | N2 | 935 | 0.74 | 0.2687 | 3.15 |  |  | 81.18 | 16.25 | 1.48 | 0.7 | 0.39 | 100 |  |  |  | NO37 | 19.458 | 2.01 | 6 | 298.15 | 180 | 0.1 | 2880 | 174.48 | NOR
APBCs | Sesame straw | One-step (Chemical Activation) | KOH and Ca(OH)2 | 2 | 6 | 298.15 | 800 |  | 3 | N2 | 935 | 0.74 | 0.2687 | 3.15 |  |  | 81.18 | 16.25 | 1.48 | 0.7 | 0.39 | 100 |  |  |  | NO37 | 25.184 | 5.08 | 6 | 298.15 | 180 | 0.1 | 2880 | 201.04 | NOR
APBCs | Sesame straw | One-step (Chemical Activation) | KOH and Ca(OH)2 | 2 | 6 | 298.15 | 800 |  | 3 | N2 | 935 | 0.74 | 0.2687 | 3.15 |  |  | 81.18 | 16.25 | 1.48 | 0.7 | 0.39 | 100 |  |  |  | NO37 | 30.874 | 9.94 | 6 | 298.15 | 180 | 0.1 | 2880 | 209.34 | NOR
APBCs | Sesame straw | One-step (Chemical Activation) | KOH and Ca(OH)2 | 2 | 6 | 298.15 | 800 |  | 3 | N2 | 935 | 0.74 | 0.2687 | 3.15 |  |  | 81.18 | 16.25 | 1.48 | 0.7 | 0.39 | 100 |  |  |  | NO37 | 34.902 | 13.52 | 6 | 298.15 | 180 | 0.1 | 2880 | 213.82 | NOR
APBCs | Sesame straw | One-step (Chemical Activation) | KOH and Ca(OH)2 | 2 | 6 | 298.15 | 800 |  | 3 | N2 | 935 | 0.74 | 0.2687 | 3.15 |  |  | 81.18 | 16.25 | 1.48 | 0.7 | 0.39 | 100 |  |  |  | NO37 | 41.3 | 19.77 | 6 | 298.15 | 180 | 0.1 | 2880 | 215.3 | NOR
AC-PC | Parkinsonia aculeata wood | One-step (Chemical Activation) | H3PO4 | 1 | 120 | 383 | 723 | 30 | 3 | SG | 968 | 0.7 | 0.1806 | 2.9 | 47 | 5.1 | 77 | 20.2 | 2.5 | 0.3 | 0.001 | 100.001 | 5.7 | 8.3 | 86 | SA60 | 209.9658 | 60.4447 | 7 | 298.15 | 300 | 1 | 121.8 | 149.5211 | DCF
AC-PC | Parkinsonia aculeata wood | One-step (Chemical Activation) | H3PO4 | 1 | 120 | 383 | 723 | 30 | 3 | SG | 968 | 0.7 | 0.1806 | 2.9 | 47 | 5.1 | 77 | 20.2 | 2.5 | 0.3 | 0.001 | 100.001 | 5.7 | 8.3 | 86 | SA60 | 321.3113 | 127.252 | 7 | 298.15 | 300 | 1 | 121.8 | 194.0593 | DCF
AC-PC | Parkinsonia aculeata wood | One-step (Chemical Activation) | H3PO4 | 1 | 120 | 383 | 723 | 30 | 3 | SG | 968 | 0.7 | 0.1806 | 2.9 | 47 | 5.1 | 77 | 20.2 | 2.5 | 0.3 | 0.001 | 100.001 | 5.7 | 8.3 | 86 | SA60 | 439.0194 | 206.7845 | 7 | 298.15 | 300 | 1 | 121.8 | 232.2349 | DCF
AC-PC | Parkinsonia aculeata wood | One-step (Chemical Activation) | H3PO4 | 1 | 120 | 383 | 723 | 30 | 3 | SG | 968 | 0.7 | 0.1806 | 2.9 | 47 | 5.1 | 77 | 20.2 | 2.5 | 0.3 | 0.001 | 100.001 | 5.7 | 8.3 | 86 | SA60 | 518.5519 | 270.4105 | 7 | 298.15 | 300 | 1 | 121.8 | 248.1414 | DCF
AC-PC | Parkinsonia aculeata wood | One-step (Chemical Activation) | H3PO4 | 1 | 120 | 383 | 723 | 30 | 3 | SG | 968 | 0.7 | 0.1806 | 2.9 | 47 | 5.1 | 77 | 20.2 | 2.5 | 0.3 | 0.001 | 100.001 | 5.7 | 8.3 | 86 | SA60 | 769.8746 | 493.1015 | 7 | 298.15 | 300 | 1 | 121.8 | 276.7731 | DCF
AC-PC | Parkinsonia aculeata wood | One-step (Chemical Activation) | H3PO4 | 1 | 120 | 383 | 723 | 30 | 3 | SG | 968 | 0.7 | 0.1806 | 2.9 | 47 | 5.1 | 77 | 20.2 | 2.5 | 0.3 | 0.001 | 100.001 | 5.7 | 8.3 | 86 | SA60 | 932.1209 | 636.26 | 7 | 298.15 | 300 | 1 | 121.8 | 295.8609 | DCF
AC-PC | Parkinsonia aculeata wood | One-step (Chemical Activation) | H3PO4 | 1 | 120 | 383 | 723 | 30 | 3 | SG | 968 | 0.7 | 0.1806 | 2.9 | 47 | 5.1 | 77 | 20.2 | 2.5 | 0.3 | 0.001 | 100.001 | 5.7 | 8.3 | 86 | SA60 | 524.9145 |  | 7 | 298.15 | 300 | 1 | 25.8 | 200.4219 | DCF
AC-PC | Parkinsonia aculeata wood | One-step (Chemical Activation) | H3PO4 | 1 | 120 | 383 | 723 | 30 | 3 | SG | 968 | 0.7 | 0.1806 | 2.9 | 47 | 5.1 | 77 | 20.2 | 2.5 | 0.3 | 0.001 | 100.001 | 5.7 | 8.3 | 86 | SA60 | 524.9145 |  | 7 | 298.15 | 300 | 1 | 57 | 219.5097 | DCF
AC-PC | Parkinsonia aculeata wood | One-step (Chemical Activation) | H3PO4 | 1 | 120 | 383 | 723 | 30 | 3 | SG | 968 | 0.7 | 0.1806 | 2.9 | 47 | 5.1 | 77 | 20.2 | 2.5 | 0.3 | 0.001 | 100.001 | 5.7 | 8.3 | 86 | SA60 | 524.9145 |  | 7 | 298.15 | 300 | 1 | 121.8 | 232.2349 | DCF
AC-PC | Parkinsonia aculeata wood | One-step (Chemical Activation) | H3PO4 | 1 | 120 | 383 | 723 | 30 | 3 | SG | 968 | 0.7 | 0.1806 | 2.9 | 47 | 5.1 | 77 | 20.2 | 2.5 | 0.3 | 0.001 | 100.001 | 5.7 | 8.3 | 86 | SA60 | 524.9145 |  | 7 | 298.15 | 300 | 1 | 175.2 | 235.4162 | DCF
AC-PC | Parkinsonia aculeata wood | One-step (Chemical Activation) | H3PO4 | 1 | 120 | 383 | 723 | 30 | 3 | SG | 968 | 0.7 | 0.1806 | 2.9 | 47 | 5.1 | 77 | 20.2 | 2.5 | 0.3 | 0.001 | 100.001 | 5.7 | 8.3 | 86 | SA60 | 524.9145 |  | 7 | 298.15 | 300 | 1 | 235.8 | 235.4162 | DCF
AC-PC | Parkinsonia aculeata wood | One-step (Chemical Activation) | H3PO4 | 1 | 120 | 383 | 723 | 30 | 3 | SG | 968 | 0.7 | 0.1806 | 2.9 | 47 | 5.1 | 77 | 20.2 | 2.5 | 0.3 | 0.001 | 100.001 | 5.7 | 8.3 | 86 | SA60 | 524.9145 |  | 7 | 298.15 | 300 | 1 | 300.6 | 238.5975 | DCF
AC-PC | Parkinsonia aculeata wood | One-step (Chemical Activation) | H3PO4 | 1 | 120 | 383 | 723 | 30 | 3 | SG | 968 | 0.7 | 0.1806 | 2.9 | 47 | 5.1 | 77 | 20.2 | 2.5 | 0.3 | 0.001 | 100.001 | 5.7 | 8.3 | 86 | SA60 | 524.9145 |  | 7 | 298.15 | 300 | 1 | 416.4 | 238.5975 | DCF
AC-PC | Parkinsonia aculeata wood | One-step (Chemical Activation) | H3PO4 | 1 | 120 | 383 | 723 | 30 | 3 | SG | 968 | 0.7 | 0.1806 | 2.9 | 47 | 5.1 | 77 | 20.2 | 2.5 | 0.3 | 0.001 | 100.001 | 5.7 | 8.3 | 86 | SA60 | 524.9145 |  | 7 | 298.15 | 300 | 1 | 601.2 | 235.4162 | DCF
AC-PC | Parkinsonia aculeata wood | One-step (Chemical Activation) | H3PO4 | 1 | 120 | 383 | 723 | 30 | 3 | SG | 968 | 0.7 | 0.1806 | 2.9 | 47 | 5.1 | 77 | 20.2 | 2.5 | 0.3 | 0.001 | 100.001 | 5.7 | 8.3 | 86 | SA60 | 524.9145 |  | 7 | 298.15 | 300 | 1 | 1314.6 | 238.5975 | DCF
AC-PC | Parkinsonia aculeata wood | One-step (Chemical Activation) | H3PO4 | 1 | 120 | 383 | 723 | 30 | 3 | SG | 968 | 0.7 | 0.1806 | 2.9 | 47 | 5.1 | 77 | 20.2 | 2.5 | 0.3 | 0.001 | 100.001 | 5.7 | 8.3 | 86 | SA60 | 524.9145 |  | 7 | 298.15 | 300 | 1 | 1800 | 238.5975 | DCF
C1 | Pine sawdust (Onopordum acanthium L.) | One-step (Chemical Activation) | H3PO4 | 10.47 | 360 | 358.15 | 673.15 | 240 | 5 | Air | 796 | 0.54 | 0.13 | 2.71 |  | 2.3 | 66.18 | 30.21 | 3.51 | 0.09 | 0.01 | 100 |  |  |  | NX27 | 100 |  | 6.3 | 303.15 | 250 | 2.4 | 52.2 | 38.57 | DCF
C1 | Pine sawdust (Onopordum acanthium L.) | One-step (Chemical Activation) | H3PO4 | 10.47 | 360 | 358.15 | 673.15 | 240 | 5 | Air | 796 | 0.54 | 0.13 | 2.71 |  | 2.3 | 66.18 | 30.21 | 3.51 | 0.09 | 0.01 | 100 |  |  |  | NX27 | 100 |  | 6.3 | 303.15 | 250 | 2.4 | 118.8 | 38.64 | DCF
C1 | Pine sawdust (Onopordum acanthium L.) | One-step (Chemical Activation) | H3PO4 | 10.47 | 360 | 358.15 | 673.15 | 240 | 5 | Air | 796 | 0.54 | 0.13 | 2.71 |  | 2.3 | 66.18 | 30.21 | 3.51 | 0.09 | 0.01 | 100 |  |  |  | NX27 | 100 |  | 6.3 | 303.15 | 250 | 2.4 | 238.8 | 38.58 | DCF
C1 | Pine sawdust (Onopordum acanthium L.) | One-step (Chemical Activation) | H3PO4 | 10.47 | 360 | 358.15 | 673.15 | 240 | 5 | Air | 796 | 0.54 | 0.13 | 2.71 |  | 2.3 | 66.18 | 30.21 | 3.51 | 0.09 | 0.01 | 100 |  |  |  | NX27 | 100 |  | 6.3 | 303.15 | 250 | 2.4 | 1424.4 | 38.67 | DCF
C1 | Pine sawdust (Onopordum acanthium L.) | One-step (Chemical Activation) | H3PO4 | 10.47 | 360 | 358.15 | 673.15 | 240 | 5 | Air | 796 | 0.54 | 0.13 | 2.71 |  | 2.3 | 66.18 | 30.21 | 3.51 | 0.09 | 0.01 | 100 |  |  |  | NX27 | 100 |  | 6.3 | 303.15 | 250 | 2.4 | 2889 | 38.97 | DCF
C1 | Pine sawdust (Onopordum acanthium L.) | One-step (Chemical Activation) | H3PO4 | 10.47 | 360 | 358.15 | 673.15 | 240 | 5 | Air | 796 | 0.54 | 0.13 | 2.71 |  | 2.3 | 66.18 | 30.21 | 3.51 | 0.09 | 0.01 | 100 |  |  |  | NX27 | 100 |  | 6.3 | 303.15 | 250 | 2.4 | 4327.8 | 38.94 | DCF
C1 | Pine sawdust (Onopordum acanthium L.) | One-step (Chemical Activation) | H3PO4 | 10.47 | 360 | 358.15 | 673.15 | 240 | 5 | Air | 796 | 0.54 | 0.13 | 2.71 |  | 2.3 | 66.18 | 30.21 | 3.51 | 0.09 | 0.01 | 100 |  |  |  | NX27 | 100 |  | 6.3 | 303.15 | 250 | 2.4 | 5779.2 | 39.18 | DCF
C1 | Pine sawdust (Onopordum acanthium L.) | One-step (Chemical Activation) | H3PO4 | 10.47 | 360 | 358.15 | 673.15 | 240 | 5 | Air | 796 | 0.54 | 0.13 | 2.71 |  | 2.3 | 66.18 | 30.21 | 3.51 | 0.09 | 0.01 | 100 |  |  |  | NX27 | 100 |  | 6.3 | 303.15 | 250 | 2.4 | 29.4 | 37.92 | NPX
C1 | Pine sawdust (Onopordum acanthium L.) | One-step (Chemical Activation) | H3PO4 | 10.47 | 360 | 358.15 | 673.15 | 240 | 5 | Air | 796 | 0.54 | 0.13 | 2.71 |  | 2.3 | 66.18 | 30.21 | 3.51 | 0.09 | 0.01 | 100 |  |  |  | NX27 | 100 |  | 6.3 | 303.15 | 250 | 2.4 | 54.6 | 38.13 | NPX
C1 | Pine sawdust (Onopordum acanthium L.) | One-step (Chemical Activation) | H3PO4 | 10.47 | 360 | 358.15 | 673.15 | 240 | 5 | Air | 796 | 0.54 | 0.13 | 2.71 |  | 2.3 | 66.18 | 30.21 | 3.51 | 0.09 | 0.01 | 100 |  |  |  | NX27 | 100 |  | 6.3 | 303.15 | 250 | 2.4 | 129 | 38.76 | NPX
C1 | Pine sawdust (Onopordum acanthium L.) | One-step (Chemical Activation) | H3PO4 | 10.47 | 360 | 358.15 | 673.15 | 240 | 5 | Air | 796 | 0.54 | 0.13 | 2.71 |  | 2.3 | 66.18 | 30.21 | 3.51 | 0.09 | 0.01 | 100 |  |  |  | NX27 | 100 |  | 6.3 | 303.15 | 250 | 2.4 | 247.2 | 39.53 | NPX
C1 | Pine sawdust (Onopordum acanthium L.) | One-step (Chemical Activation) | H3PO4 | 10.47 | 360 | 358.15 | 673.15 | 240 | 5 | Air | 796 | 0.54 | 0.13 | 2.71 |  | 2.3 | 66.18 | 30.21 | 3.51 | 0.09 | 0.01 | 100 |  |  |  | NX27 | 100 |  | 6.3 | 303.15 | 250 | 2.4 | 508.2 | 40.16 | NPX
C1 | Pine sawdust (Onopordum acanthium L.) | One-step (Chemical Activation) | H3PO4 | 10.47 | 360 | 358.15 | 673.15 | 240 | 5 | Air | 796 | 0.54 | 0.13 | 2.71 |  | 2.3 | 66.18 | 30.21 | 3.51 | 0.09 | 0.01 | 100 |  |  |  | NX27 | 100 |  | 6.3 | 303.15 | 250 | 2.4 | 1440 | 40.5 | NPX
C1 | Pine sawdust (Onopordum acanthium L.) | One-step (Chemical Activation) | H3PO4 | 10.47 | 360 | 358.15 | 673.15 | 240 | 5 | Air | 796 | 0.54 | 0.13 | 2.71 |  | 2.3 | 66.18 | 30.21 | 3.51 | 0.09 | 0.01 | 100 |  |  |  | NX27 | 100 |  | 6.3 | 303.15 | 250 | 2.4 | 2893.2 | 40.56 | NPX
C1 | Pine sawdust (Onopordum acanthium L.) | One-step (Chemical Activation) | H3PO4 | 10.47 | 360 | 358.15 | 673.15 | 240 | 5 | Air | 796 | 0.54 | 0.13 | 2.71 |  | 2.3 | 66.18 | 30.21 | 3.51 | 0.09 | 0.01 | 100 |  |  |  | NX27 | 100 |  | 6.3 | 303.15 | 250 | 2.4 | 4327.8 | 40.54 | NPX
C1 | Pine sawdust (Onopordum acanthium L.) | One-step (Chemical Activation) | H3PO4 | 10.47 | 360 | 358.15 | 673.15 | 240 | 5 | Air | 796 | 0.54 | 0.13 | 2.71 |  | 2.3 | 66.18 | 30.21 | 3.51 | 0.09 | 0.01 | 100 |  |  |  | NX27 | 100 |  | 6.3 | 303.15 | 250 | 2.4 | 5756.4 | 40.66 | NPX
C1 | Pine sawdust (Onopordum acanthium L.) | One-step (Chemical Activation) | H3PO4 | 10.47 | 360 | 358.15 | 673.15 | 240 | 5 | Air | 796 | 0.54 | 0.13 | 2.71 |  | 2.3 | 66.18 | 30.21 | 3.51 | 0.09 | 0.01 | 100 |  |  |  | NX27 | 100 | 0.38 | 6.3 | 303.15 | 250 | 16.79933 | 60 | 5.93 | DCF
C1 | Pine sawdust (Onopordum acanthium L.) | One-step (Chemical Activation) | H3PO4 | 10.47 | 360 | 358.15 | 673.15 | 240 | 5 | Air | 796 | 0.54 | 0.13 | 2.71 |  | 2.3 | 66.18 | 30.21 | 3.51 | 0.09 | 0.01 | 100 |  |  |  | NX27 | 100 | 0.56 | 6.3 | 303.15 | 250 | 8.328308 | 60 | 11.94 | DCF
C1 | Pine sawdust (Onopordum acanthium L.) | One-step (Chemical Activation) | H3PO4 | 10.47 | 360 | 358.15 | 673.15 | 240 | 5 | Air | 796 | 0.54 | 0.13 | 2.71 |  | 2.3 | 66.18 | 30.21 | 3.51 | 0.09 | 0.01 | 100 |  |  |  | NX27 | 100 | 0.66 | 6.3 | 303.15 | 250 | 5.384282 | 60 | 18.45 | DCF
C1 | Pine sawdust (Onopordum acanthium L.) | One-step (Chemical Activation) | H3PO4 | 10.47 | 360 | 358.15 | 673.15 | 240 | 5 | Air | 796 | 0.54 | 0.13 | 2.71 |  | 2.3 | 66.18 | 30.21 | 3.51 | 0.09 | 0.01 | 100 |  |  |  | NX27 | 100 | 0.83 | 6.3 | 303.15 | 250 | 2.087789 | 60 | 47.5 | DCF
C1 | Pine sawdust (Onopordum acanthium L.) | One-step (Chemical Activation) | H3PO4 | 10.47 | 360 | 358.15 | 673.15 | 240 | 5 | Air | 796 | 0.54 | 0.13 | 2.71 |  | 2.3 | 66.18 | 30.21 | 3.51 | 0.09 | 0.01 | 100 |  |  |  | NX27 | 100 | 0.24 | 6.3 | 303.15 | 250 | 1.34738 | 60 | 74.04 | DCF
C1 | Pine sawdust (Onopordum acanthium L.) | One-step (Chemical Activation) | H3PO4 | 10.47 | 360 | 358.15 | 673.15 | 240 | 5 | Air | 796 | 0.54 | 0.13 | 2.71 |  | 2.3 | 66.18 | 30.21 | 3.51 | 0.09 | 0.01 | 100 |  |  |  | NX27 | 100 | 2.69 | 6.3 | 303.15 | 250 | 0.783873 | 60 | 124.14 | DCF
C1 | Pine sawdust (Onopordum acanthium L.) | One-step (Chemical Activation) | H3PO4 | 10.47 | 360 | 358.15 | 673.15 | 240 | 5 | Air | 796 | 0.54 | 0.13 | 2.71 |  | 2.3 | 66.18 | 30.21 | 3.51 | 0.09 | 0.01 | 100 |  |  |  | NX27 | 100 | 3.53 | 6.3 | 303.15 | 250 | 0.6359681 | 60 | 151.69 | DCF
C1 | Pine sawdust (Onopordum acanthium L.) | One-step (Chemical Activation) | H3PO4 | 10.47 | 360 | 358.15 | 673.15 | 240 | 5 | Air | 796 | 0.54 | 0.13 | 2.71 |  | 2.3 | 66.18 | 30.21 | 3.51 | 0.09 | 0.01 | 100 |  |  |  | NX27 | 100 | 13.8 | 6.3 | 303.15 | 250 | 0.448188 | 60 | 192.33 | DCF
C1 | Pine sawdust (Onopordum acanthium L.) | One-step (Chemical Activation) | H3PO4 | 10.47 | 360 | 358.15 | 673.15 | 240 | 5 | Air | 796 | 0.54 | 0.13 | 2.71 |  | 2.3 | 66.18 | 30.21 | 3.51 | 0.09 | 0.01 | 100 |  |  |  | NX27 | 100 | 30.95 | 6.3 | 303.15 | 250 | 0.3288722 | 60 | 209.96 | DCF
C1 | Pine sawdust (Onopordum acanthium L.) | One-step (Chemical Activation) | H3PO4 | 10.47 | 360 | 358.15 | 673.15 | 240 | 5 | Air | 796 | 0.54 | 0.13 | 2.71 |  | 2.3 | 66.18 | 30.21 | 3.51 | 0.09 | 0.01 | 100 |  |  |  | NX27 | 100 | 41.34 | 6.3 | 303.15 | 250 | 0.2727865 | 60 | 215.04 | DCF
C1 | Pine sawdust (Onopordum acanthium L.) | One-step (Chemical Activation) | H3PO4 | 10.47 | 360 | 358.15 | 673.15 | 240 | 5 | Air | 796 | 0.54 | 0.13 | 2.71 |  | 2.3 | 66.18 | 30.21 | 3.51 | 0.09 | 0.01 | 100 |  |  |  | NX27 | 100 | 50.1 | 6.3 | 303.15 | 250 | 0.2135947 | 60 | 233.62 | DCF
C1 | Pine sawdust (Onopordum acanthium L.) | One-step (Chemical Activation) | H3PO4 | 10.47 | 360 | 358.15 | 673.15 | 240 | 5 | Air | 796 | 0.54 | 0.13 | 2.71 |  | 2.3 | 66.18 | 30.21 | 3.51 | 0.09 | 0.01 | 100 |  |  |  | NX27 | 100 | 57.53 | 6.3 | 303.15 | 250 | 0.1742859 | 60 | 243.68 | DCF
C1 | Pine sawdust (Onopordum acanthium L.) | One-step (Chemical Activation) | H3PO4 | 10.47 | 360 | 358.15 | 673.15 | 240 | 5 | Air | 796 | 0.54 | 0.13 | 2.71 |  | 2.3 | 66.18 | 30.21 | 3.51 | 0.09 | 0.01 | 100 |  |  |  | NX27 | 100 | 69.25 | 6.3 | 303.15 | 250 | 0.1156928 | 60 | 265.79 | DCF
C1 | Pine sawdust (Onopordum acanthium L.) | One-step (Chemical Activation) | H3PO4 | 10.47 | 360 | 358.15 | 673.15 | 240 | 5 | Air | 796 | 0.54 | 0.13 | 2.71 |  | 2.3 | 66.18 | 30.21 | 3.51 | 0.09 | 0.01 | 100 |  |  |  | NX27 | 100 | 78.67 | 6.3 | 303.15 | 250 | 0.07383433 | 60 | 288.89 | DCF
C1 | Pine sawdust (Onopordum acanthium L.) | One-step (Chemical Activation) | H3PO4 | 10.47 | 360 | 358.15 | 673.15 | 240 | 5 | Air | 796 | 0.54 | 0.13 | 2.71 |  | 2.3 | 66.18 | 30.21 | 3.51 | 0.09 | 0.01 | 100 |  |  |  | NX27 | 100 | 0 | 6.3 | 303.15 | 250 | 17.79359 | 60 | 5.62 | NPX
C1 | Pine sawdust (Onopordum acanthium L.) | One-step (Chemical Activation) | H3PO4 | 10.47 | 360 | 358.15 | 673.15 | 240 | 5 | Air | 796 | 0.54 | 0.13 | 2.71 |  | 2.3 | 66.18 | 30.21 | 3.51 | 0.09 | 0.01 | 100 |  |  |  | NX27 | 100 | 0.27 | 6.3 | 303.15 | 250 | 8.188013 | 60 | 12.18 | NPX
C1 | Pine sawdust (Onopordum acanthium L.) | One-step (Chemical Activation) | H3PO4 | 10.47 | 360 | 358.15 | 673.15 | 240 | 5 | Air | 796 | 0.54 | 0.13 | 2.71 |  | 2.3 | 66.18 | 30.21 | 3.51 | 0.09 | 0.01 | 100 |  |  |  | NX27 | 100 | 0.18 | 6.3 | 303.15 | 250 | 5.604716 | 60 | 17.81 | NPX
C1 | Pine sawdust (Onopordum acanthium L.) | One-step (Chemical Activation) | H3PO4 | 10.47 | 360 | 358.15 | 673.15 | 240 | 5 | Air | 796 | 0.54 | 0.13 | 2.71 |  | 2.3 | 66.18 | 30.21 | 3.51 | 0.09 | 0.01 | 100 |  |  |  | NX27 | 100 | 1.26 | 6.3 | 303.15 | 250 | 2.086203 | 60 | 47.33 | NPX
C1 | Pine sawdust (Onopordum acanthium L.) | One-step (Chemical Activation) | H3PO4 | 10.47 | 360 | 358.15 | 673.15 | 240 | 5 | Air | 796 | 0.54 | 0.13 | 2.71 |  | 2.3 | 66.18 | 30.21 | 3.51 | 0.09 | 0.01 | 100 |  |  |  | NX27 | 100 | 3.6 | 6.3 | 303.15 | 250 | 0.8244954 | 60 | 116.92 | NPX
C1 | Pine sawdust (Onopordum acanthium L.) | One-step (Chemical Activation) | H3PO4 | 10.47 | 360 | 358.15 | 673.15 | 240 | 5 | Air | 796 | 0.54 | 0.13 | 2.71 |  | 2.3 | 66.18 | 30.21 | 3.51 | 0.09 | 0.01 | 100 |  |  |  | NX27 | 100 | 13.16 | 6.3 | 303.15 | 250 | 0.6279103 | 60 | 138.3 | NPX
C1 | Pine sawdust (Onopordum acanthium L.) | One-step (Chemical Activation) | H3PO4 | 10.47 | 360 | 358.15 | 673.15 | 240 | 5 | Air | 796 | 0.54 | 0.13 | 2.71 |  | 2.3 | 66.18 | 30.21 | 3.51 | 0.09 | 0.01 | 100 |  |  |  | NX27 | 100 | 33.61 | 6.3 | 303.15 | 250 | 0.4243528 | 60 | 156.45 | NPX
C1 | Pine sawdust (Onopordum acanthium L.) | One-step (Chemical Activation) | H3PO4 | 10.47 | 360 | 358.15 | 673.15 | 240 | 5 | Air | 796 | 0.54 | 0.13 | 2.71 |  | 2.3 | 66.18 | 30.21 | 3.51 | 0.09 | 0.01 | 100 |  |  |  | NX27 | 100 | 54.14 | 6.3 | 303.15 | 250 | 0.3228441 | 60 | 142.05 | NPX
C1 | Pine sawdust (Onopordum acanthium L.) | One-step (Chemical Activation) | H3PO4 | 10.47 | 360 | 358.15 | 673.15 | 240 | 5 | Air | 796 | 0.54 | 0.13 | 2.71 |  | 2.3 | 66.18 | 30.21 | 3.51 | 0.09 | 0.01 | 100 |  |  |  | NX27 | 100 | 66.96 | 6.3 | 303.15 | 250 | 0.2218641 | 60 | 148.92 | NPX
C1 | Pine sawdust (Onopordum acanthium L.) | One-step (Chemical Activation) | H3PO4 | 10.47 | 360 | 358.15 | 673.15 | 240 | 5 | Air | 796 | 0.54 | 0.13 | 2.71 |  | 2.3 | 66.18 | 30.21 | 3.51 | 0.09 | 0.01 | 100 |  |  |  | NX27 | 100 | 71.29 | 6.3 | 303.15 | 250 | 0.1781791 | 60 | 161.13 | NPX
C1 | Pine sawdust (Onopordum acanthium L.) | One-step (Chemical Activation) | H3PO4 | 10.47 | 360 | 358.15 | 673.15 | 240 | 5 | Air | 796 | 0.54 | 0.13 | 2.71 |  | 2.3 | 66.18 | 30.21 | 3.51 | 0.09 | 0.01 | 100 |  |  |  | NX27 | 100 | 78.18 | 6.3 | 303.15 | 250 | 0.1001561 | 60 | 217.86 | NPX
C1 | Pine sawdust (Onopordum acanthium L.) | One-step (Chemical Activation) | H3PO4 | 10.47 | 360 | 358.15 | 673.15 | 240 | 5 | Air | 796 | 0.54 | 0.13 | 2.71 |  | 2.3 | 66.18 | 30.21 | 3.51 | 0.09 | 0.01 | 100 |  |  |  | NX27 | 100 | 79.19 | 6.3 | 303.15 | 250 | 0.06399926 | 60 | 325.16 | NPX
PJAC | Prosopis juliflora branches | One-step (Chemical Activation) | H2SO4 | 1 | 1440 | 298.15 | 773.15 | 60 |  | SG | 358.47 | 0.19 | 0.001 | 1.16 |  | 7.4 | 74.09 | 17.6 | 0.001 | 7.65 | 0.001 | 99.34 |  |  |  | M17 | 10 |  | 6.7 | 303 | 100 | 1 | 0 | 2.38 | MTZ
PJAC | Prosopis juliflora branches | One-step (Chemical Activation) | H2SO4 | 1 | 1440 | 298.15 | 773.15 | 60 |  | SG | 358.47 | 0.19 | 0.001 | 1.16 |  | 7.4 | 74.09 | 17.6 | 0.001 | 7.65 | 0.001 | 99.34 |  |  |  | M17 | 10 |  | 6.7 | 303 | 100 | 1 | 5 | 2.41 | MTZ
PJAC | Prosopis juliflora branches | One-step (Chemical Activation) | H2SO4 | 1 | 1440 | 298.15 | 773.15 | 60 |  | SG | 358.47 | 0.19 | 0.001 | 1.16 |  | 7.4 | 74.09 | 17.6 | 0.001 | 7.65 | 0.001 | 99.34 |  |  |  | M17 | 10 |  | 6.7 | 303 | 100 | 1 | 10 | 2.59 | MTZ
PJAC | Prosopis juliflora branches | One-step (Chemical Activation) | H2SO4 | 1 | 1440 | 298.15 | 773.15 | 60 |  | SG | 358.47 | 0.19 | 0.001 | 1.16 |  | 7.4 | 74.09 | 17.6 | 0.001 | 7.65 | 0.001 | 99.34 |  |  |  | M17 | 10 |  | 6.7 | 303 | 100 | 1 | 15 | 2.67 | MTZ
PJAC | Prosopis juliflora branches | One-step (Chemical Activation) | H2SO4 | 1 | 1440 | 298.15 | 773.15 | 60 |  | SG | 358.47 | 0.19 | 0.001 | 1.16 |  | 7.4 | 74.09 | 17.6 | 0.001 | 7.65 | 0.001 | 99.34 |  |  |  | M17 | 10 |  | 6.7 | 303 | 100 | 1 | 30 | 2.93 | MTZ
PJAC | Prosopis juliflora branches | One-step (Chemical Activation) | H2SO4 | 1 | 1440 | 298.15 | 773.15 | 60 |  | SG | 358.47 | 0.19 | 0.001 | 1.16 |  | 7.4 | 74.09 | 17.6 | 0.001 | 7.65 | 0.001 | 99.34 |  |  |  | M17 | 10 |  | 6.7 | 303 | 100 | 1 | 45 | 3.34 | MTZ
PJAC | Prosopis juliflora branches | One-step (Chemical Activation) | H2SO4 | 1 | 1440 | 298.15 | 773.15 | 60 |  | SG | 358.47 | 0.19 | 0.001 | 1.16 |  | 7.4 | 74.09 | 17.6 | 0.001 | 7.65 | 0.001 | 99.34 |  |  |  | M17 | 10 |  | 6.7 | 303 | 100 | 1 | 60 | 3.37 | MTZ
PJAC | Prosopis juliflora branches | One-step (Chemical Activation) | H2SO4 | 1 | 1440 | 298.15 | 773.15 | 60 |  | SG | 358.47 | 0.19 | 0.001 | 1.16 |  | 7.4 | 74.09 | 17.6 | 0.001 | 7.65 | 0.001 | 99.34 |  |  |  | M17 | 10 |  | 6.7 | 303 | 100 | 1 | 120 | 3.4 | MTZ
PJAC | Prosopis juliflora branches | One-step (Chemical Activation) | H2SO4 | 1 | 1440 | 298.15 | 773.15 | 60 |  | SG | 358.47 | 0.19 | 0.001 | 1.16 |  | 7.4 | 74.09 | 17.6 | 0.001 | 7.65 | 0.001 | 99.34 |  |  |  | M17 | 10 |  | 6.7 | 303 | 100 | 1 | 180 | 3.45 | MTZ
PJAC | Prosopis juliflora branches | One-step (Chemical Activation) | H2SO4 | 1 | 1440 | 298.15 | 773.15 | 60 |  | SG | 358.47 | 0.19 | 0.001 | 1.16 |  | 7.4 | 74.09 | 17.6 | 0.001 | 7.65 | 0.001 | 99.34 |  |  |  | M17 | 10 |  | 6.7 | 303 | 100 | 1 | 240 | 3.58 | MTZ
PJAC | Prosopis juliflora branches | One-step (Chemical Activation) | H2SO4 | 1 | 1440 | 298.15 | 773.15 | 60 |  | SG | 358.47 | 0.19 | 0.001 | 1.16 |  | 7.4 | 74.09 | 17.6 | 0.001 | 7.65 | 0.001 | 99.34 |  |  |  | M17 | 10 |  | 6.7 | 303 | 100 | 1 | 300 | 3.71 | MTZ
PJAC | Prosopis juliflora branches | One-step (Chemical Activation) | H2SO4 | 1 | 1440 | 298.15 | 773.15 | 60 |  | SG | 358.47 | 0.19 | 0.001 | 1.16 |  | 7.4 | 74.09 | 17.6 | 0.001 | 7.65 | 0.001 | 99.34 |  |  |  | M17 | 1 |  | 6.7 | 303 | 100 | 1 | 60 | 0.41 | MTZ
PJAC | Prosopis juliflora branches | One-step (Chemical Activation) | H2SO4 | 1 | 1440 | 298.15 | 773.15 | 60 |  | SG | 358.47 | 0.19 | 0.001 | 1.16 |  | 7.4 | 74.09 | 17.6 | 0.001 | 7.65 | 0.001 | 99.34 |  |  |  | M17 | 5 |  | 6.7 | 303 | 100 | 1 | 60 | 1.81 | MTZ
PJAC | Prosopis juliflora branches | One-step (Chemical Activation) | H2SO4 | 1 | 1440 | 298.15 | 773.15 | 60 |  | SG | 358.47 | 0.19 | 0.001 | 1.16 |  | 7.4 | 74.09 | 17.6 | 0.001 | 7.65 | 0.001 | 99.34 |  |  |  | M17 | 10 |  | 6.7 | 303 | 100 | 1 | 60 | 3.37 | MTZ
PJAC | Prosopis juliflora branches | One-step (Chemical Activation) | H2SO4 | 1 | 1440 | 298.15 | 773.15 | 60 |  | SG | 358.47 | 0.19 | 0.001 | 1.16 |  | 7.4 | 74.09 | 17.6 | 0.001 | 7.65 | 0.001 | 99.34 |  |  |  | M17 | 25 |  | 6.7 | 303 | 100 | 1 | 60 | 6.77 | MTZ
PJAC | Prosopis juliflora branches | One-step (Chemical Activation) | H2SO4 | 1 | 1440 | 298.15 | 773.15 | 60 |  | SG | 358.47 | 0.19 | 0.001 | 1.16 |  | 7.4 | 74.09 | 17.6 | 0.001 | 7.65 | 0.001 | 99.34 |  |  |  | M17 | 50 |  | 6.7 | 303 | 100 | 1 | 60 | 13.02 | MTZ
PJAC | Prosopis juliflora branches | One-step (Chemical Activation) | H2SO4 | 1 | 1440 | 298.15 | 773.15 | 60 |  | SG | 358.47 | 0.19 | 0.001 | 1.16 |  | 7.4 | 74.09 | 17.6 | 0.001 | 7.65 | 0.001 | 99.34 |  |  |  | M17 | 100 |  | 6.7 | 303 | 100 | 1 | 60 | 28.13 | MTZ
PJAC | Prosopis juliflora branches | One-step (Chemical Activation) | H2SO4 | 1 | 1440 | 298.15 | 773.15 | 60 |  | SG | 358.47 | 0.19 | 0.001 | 1.16 |  | 7.4 | 74.09 | 17.6 | 0.001 | 7.65 | 0.001 | 99.34 |  |  |  | M17 | 10 |  | 6.7 | 293 | 100 | 1 | 60 | 3.1 | MTZ
PJAC | Prosopis juliflora branches | One-step (Chemical Activation) | H2SO4 | 1 | 1440 | 298.15 | 773.15 | 60 |  | SG | 358.47 | 0.19 | 0.001 | 1.16 |  | 7.4 | 74.09 | 17.6 | 0.001 | 7.65 | 0.001 | 99.34 |  |  |  | M17 | 10 |  | 6.7 | 298 | 100 | 1 | 60 | 3.2 | MTZ
PJAC | Prosopis juliflora branches | One-step (Chemical Activation) | H2SO4 | 1 | 1440 | 298.15 | 773.15 | 60 |  | SG | 358.47 | 0.19 | 0.001 | 1.16 |  | 7.4 | 74.09 | 17.6 | 0.001 | 7.65 | 0.001 | 99.34 |  |  |  | M17 | 10 |  | 6.7 | 303 | 100 | 1 | 60 | 3.4 | MTZ
PJAC | Prosopis juliflora branches | One-step (Chemical Activation) | H2SO4 | 1 | 1440 | 298.15 | 773.15 | 60 |  | SG | 358.47 | 0.19 | 0.001 | 1.16 |  | 7.4 | 74.09 | 17.6 | 0.001 | 7.65 | 0.001 | 99.34 |  |  |  | M17 | 10 |  | 6.7 | 308 | 100 | 1 | 60 | 3.5 | MTZ
PJAC | Prosopis juliflora branches | One-step (Chemical Activation) | H2SO4 | 1 | 1440 | 298.15 | 773.15 | 60 |  | SG | 358.47 | 0.19 | 0.001 | 1.16 |  | 7.4 | 74.09 | 17.6 | 0.001 | 7.65 | 0.001 | 99.34 |  |  |  | M17 | 10 |  | 6.7 | 313 | 100 | 1 | 60 | 3.6 | MTZ
IPZN1 | Textile waste made from nylon and cotton | One-step (Chemical Activation) | ZnCl2 | 1 | 240 | 383.15 | 773.15 | 60 | 10 | N2 | 1426 | 0.83 | 0.16 | 2.37 |  |  | 70.58 | 26.63 | 2.79 | 0.001 | 0.001 | 100.002 |  | 15.49 |  | NX6 | 200 |  | 7 | 298 | 400 | 2 | 60 | 85.59 | NPX
IPZN1 | Textile waste made from nylon and cotton | One-step (Chemical Activation) | ZnCl2 | 1 | 240 | 383.15 | 773.15 | 60 | 10 | N2 | 1426 | 0.83 | 0.16 | 2.37 |  |  | 70.58 | 26.63 | 2.79 | 0.001 | 0.001 | 100.002 |  | 15.49 |  | NX6 | 400 |  | 7 | 298 | 400 | 2 | 60 | 106.26 | NPX
IPZN1 | Textile waste made from nylon and cotton | One-step (Chemical Activation) | ZnCl2 | 1 | 240 | 383.15 | 773.15 | 60 | 10 | N2 | 1426 | 0.83 | 0.16 | 2.37 |  |  | 70.58 | 26.63 | 2.79 | 0.001 | 0.001 | 100.002 |  | 15.49 |  | NX6 | 600 |  | 7 | 298 | 400 | 2 | 60 | 157.83 | NPX
IPZN1 | Textile waste made from nylon and cotton | One-step (Chemical Activation) | ZnCl2 | 1 | 240 | 383.15 | 773.15 | 60 | 10 | N2 | 1426 | 0.83 | 0.16 | 2.37 |  |  | 70.58 | 26.63 | 2.79 | 0.001 | 0.001 | 100.002 |  | 15.49 |  | NX6 | 800 |  | 7 | 298 | 400 | 2 | 60 | 208.36 | NPX
IPZN1 | Textile waste made from nylon and cotton | One-step (Chemical Activation) | ZnCl2 | 1 | 240 | 383.15 | 773.15 | 60 | 10 | N2 | 1426 | 0.83 | 0.16 | 2.37 |  |  | 70.58 | 26.63 | 2.79 | 0.001 | 0.001 | 100.002 |  | 15.49 |  | NX6 | 1000 |  | 7 | 298 | 400 | 2 | 60 | 233.5 | NPX
IPZN1 | Textile waste made from nylon and cotton | One-step (Chemical Activation) | ZnCl2 | 1 | 240 | 383.15 | 773.15 | 60 | 10 | N2 | 1426 | 0.83 | 0.16 | 2.37 |  |  | 70.58 | 26.63 | 2.79 | 0.001 | 0.001 | 100.002 |  | 15.49 |  | NX6 | 200 |  | 7 | 298 | 400 | 2 | 120 | 93.23 | NPX
IPZN1 | Textile waste made from nylon and cotton | One-step (Chemical Activation) | ZnCl2 | 1 | 240 | 383.15 | 773.15 | 60 | 10 | N2 | 1426 | 0.83 | 0.16 | 2.37 |  |  | 70.58 | 26.63 | 2.79 | 0.001 | 0.001 | 100.002 |  | 15.49 |  | NX6 | 400 |  | 7 | 298 | 400 | 2 | 120 | 163.2 | NPX
IPZN1 | Textile waste made from nylon and cotton | One-step (Chemical Activation) | ZnCl2 | 1 | 240 | 383.15 | 773.15 | 60 | 10 | N2 | 1426 | 0.83 | 0.16 | 2.37 |  |  | 70.58 | 26.63 | 2.79 | 0.001 | 0.001 | 100.002 |  | 15.49 |  | NX6 | 600 |  | 7 | 298 | 400 | 2 | 120 | 195.33 | NPX
IPZN1 | Textile waste made from nylon and cotton | One-step (Chemical Activation) | ZnCl2 | 1 | 240 | 383.15 | 773.15 | 60 | 10 | N2 | 1426 | 0.83 | 0.16 | 2.37 |  |  | 70.58 | 26.63 | 2.79 | 0.001 | 0.001 | 100.002 |  | 15.49 |  | NX6 | 800 |  | 7 | 298 | 400 | 2 | 120 | 241.68 | NPX
IPZN1 | Textile waste made from nylon and cotton | One-step (Chemical Activation) | ZnCl2 | 1 | 240 | 383.15 | 773.15 | 60 | 10 | N2 | 1426 | 0.83 | 0.16 | 2.37 |  |  | 70.58 | 26.63 | 2.79 | 0.001 | 0.001 | 100.002 |  | 15.49 |  | NX6 | 1000 |  | 7 | 298 | 400 | 2 | 120 | 271.7 | NPX
GTFPAC | jabuticaba (Plinia cauliflora) fruit peels | One-step (Chemical Activation) | ZnCl2 | 1 | 240 | 378 | 923.15 | 80 | 10 | N2 | 1033 | 0.52 | 0.31939 | 2.24 | 31.86 | 5.45 | 85.63 | 9.174 |  |  | 0.99 | 95.794 |  |  |  | NX70 | 50 |  | 2 | 298 | 180 | 0.5 | 180 | 104.97 | NPX
GTFPAC | jabuticaba (Plinia cauliflora) fruit peels | One-step (Chemical Activation) | ZnCl2 | 1 | 240 | 378 | 923.15 | 80 | 10 | N2 | 1033 | 0.52 | 0.31939 | 2.24 | 31.86 | 5.45 | 85.63 | 9.174 |  |  | 0.99 | 95.794 |  |  |  | NX70 | 50 |  | 3.98 | 298 | 180 | 0.5 | 180 | 105.86 | NPX
GTFPAC | jabuticaba (Plinia cauliflora) fruit peels | One-step (Chemical Activation) | ZnCl2 | 1 | 240 | 378 | 923.15 | 80 | 10 | N2 | 1033 | 0.52 | 0.31939 | 2.24 | 31.86 | 5.45 | 85.63 | 9.174 |  |  | 0.99 | 95.794 |  |  |  | NX70 | 50 |  | 5.98 | 298 | 180 | 0.5 | 180 | 88.33 | NPX
GTFPAC | jabuticaba (Plinia cauliflora) fruit peels | One-step (Chemical Activation) | ZnCl2 | 1 | 240 | 378 | 923.15 | 80 | 10 | N2 | 1033 | 0.52 | 0.31939 | 2.24 | 31.86 | 5.45 | 85.63 | 9.174 |  |  | 0.99 | 95.794 |  |  |  | NX70 | 50 |  | 8.01 | 298 | 180 | 0.5 | 180 | 58.95 | NPX
GTFPAC | jabuticaba (Plinia cauliflora) fruit peels | One-step (Chemical Activation) | ZnCl2 | 1 | 240 | 378 | 923.15 | 80 | 10 | N2 | 1033 | 0.52 | 0.31939 | 2.24 | 31.86 | 5.45 | 85.63 | 9.174 |  |  | 0.99 | 95.794 |  |  |  | NX70 | 50 |  | 10.01 | 298 | 180 | 0.5 | 180 | 50.63 | NPX
GTFPAC | jabuticaba (Plinia cauliflora) fruit peels | One-step (Chemical Activation) | ZnCl2 | 1 | 240 | 378 | 923.15 | 80 | 10 | N2 | 1033 | 0.52 | 0.31939 | 2.24 | 31.86 | 5.45 | 85.63 | 9.174 |  |  | 0.99 | 95.794 |  |  |  | NX70 | 0 | 0 | 4 | 298 | 180 | 0.5 | 240 | 0 | NPX
GTFPAC | jabuticaba (Plinia cauliflora) fruit peels | One-step (Chemical Activation) | ZnCl2 | 1 | 240 | 378 | 923.15 | 80 | 10 | N2 | 1033 | 0.52 | 0.31939 | 2.24 | 31.86 | 5.45 | 85.63 | 9.174 |  |  | 0.99 | 95.794 |  |  |  | NX70 | 50 | 6.39 | 4 | 298 | 180 | 0.5 | 240 | 92.89 | NPX
GTFPAC | jabuticaba (Plinia cauliflora) fruit peels | One-step (Chemical Activation) | ZnCl2 | 1 | 240 | 378 | 923.15 | 80 | 10 | N2 | 1033 | 0.52 | 0.31939 | 2.24 | 31.86 | 5.45 | 85.63 | 9.174 |  |  | 0.99 | 95.794 |  |  |  | NX70 | 85 | 25.02 | 4 | 298 | 180 | 0.5 | 240 | 120.93 | NPX
GTFPAC | jabuticaba (Plinia cauliflora) fruit peels | One-step (Chemical Activation) | ZnCl2 | 1 | 240 | 378 | 923.15 | 80 | 10 | N2 | 1033 | 0.52 | 0.31939 | 2.24 | 31.86 | 5.45 | 85.63 | 9.174 |  |  | 0.99 | 95.794 |  |  |  | NX70 | 100 | 39.32 | 4 | 298 | 180 | 0.5 | 240 | 127.18 | NPX
GTFPAC | jabuticaba (Plinia cauliflora) fruit peels | One-step (Chemical Activation) | ZnCl2 | 1 | 240 | 378 | 923.15 | 80 | 10 | N2 | 1033 | 0.52 | 0.31939 | 2.24 | 31.86 | 5.45 | 85.63 | 9.174 |  |  | 0.99 | 95.794 |  |  |  | NX70 | 125 | 58.02 | 4 | 298 | 180 | 0.5 | 240 | 130.33 | NPX
GTFPAC | jabuticaba (Plinia cauliflora) fruit peels | One-step (Chemical Activation) | ZnCl2 | 1 | 240 | 378 | 923.15 | 80 | 10 | N2 | 1033 | 0.52 | 0.31939 | 2.24 | 31.86 | 5.45 | 85.63 | 9.174 |  |  | 0.99 | 95.794 |  |  |  | NX70 | 0 | 0 | 4 | 308 | 180 | 0.5 | 240 | 0 | NPX
GTFPAC | jabuticaba (Plinia cauliflora) fruit peels | One-step (Chemical Activation) | ZnCl2 | 1 | 240 | 378 | 923.15 | 80 | 10 | N2 | 1033 | 0.52 | 0.31939 | 2.24 | 31.86 | 5.45 | 85.63 | 9.174 |  |  | 0.99 | 95.794 |  |  |  | NX70 | 50 | 5.25 | 4 | 308 | 180 | 0.5 | 240 | 95.04 | NPX
GTFPAC | jabuticaba (Plinia cauliflora) fruit peels | One-step (Chemical Activation) | ZnCl2 | 1 | 240 | 378 | 923.15 | 80 | 10 | N2 | 1033 | 0.52 | 0.31939 | 2.24 | 31.86 | 5.45 | 85.63 | 9.174 |  |  | 0.99 | 95.794 |  |  |  | NX70 | 85 | 21.29 | 4 | 308 | 180 | 0.5 | 240 | 133.13 | NPX
GTFPAC | jabuticaba (Plinia cauliflora) fruit peels | One-step (Chemical Activation) | ZnCl2 | 1 | 240 | 378 | 923.15 | 80 | 10 | N2 | 1033 | 0.52 | 0.31939 | 2.24 | 31.86 | 5.45 | 85.63 | 9.174 |  |  | 0.99 | 95.794 |  |  |  | NX70 | 100 | 34.75 | 4 | 308 | 180 | 0.5 | 240 | 137.46 | NPX
GTFPAC | jabuticaba (Plinia cauliflora) fruit peels | One-step (Chemical Activation) | ZnCl2 | 1 | 240 | 378 | 923.15 | 80 | 10 | N2 | 1033 | 0.52 | 0.31939 | 2.24 | 31.86 | 5.45 | 85.63 | 9.174 |  |  | 0.99 | 95.794 |  |  |  | NX70 | 125 | 53.46 | 4 | 308 | 180 | 0.5 | 240 | 141.57 | NPX
GTFPAC | jabuticaba (Plinia cauliflora) fruit peels | One-step (Chemical Activation) | ZnCl2 | 1 | 240 | 378 | 923.15 | 80 | 10 | N2 | 1033 | 0.52 | 0.31939 | 2.24 | 31.86 | 5.45 | 85.63 | 9.174 |  |  | 0.99 | 95.794 |  |  |  | NX70 | 0 | 0 | 4 | 318 | 180 | 0.5 | 240 | 0 | NPX
GTFPAC | jabuticaba (Plinia cauliflora) fruit peels | One-step (Chemical Activation) | ZnCl2 | 1 | 240 | 378 | 923.15 | 80 | 10 | N2 | 1033 | 0.52 | 0.31939 | 2.24 | 31.86 | 5.45 | 85.63 | 9.174 |  |  | 0.99 | 95.794 |  |  |  | NX70 | 50 | 4.56 | 4 | 318 | 180 | 0.5 | 240 | 96.23 | NPX
GTFPAC | jabuticaba (Plinia cauliflora) fruit peels | One-step (Chemical Activation) | ZnCl2 | 1 | 240 | 378 | 923.15 | 80 | 10 | N2 | 1033 | 0.52 | 0.31939 | 2.24 | 31.86 | 5.45 | 85.63 | 9.174 |  |  | 0.99 | 95.794 |  |  |  | NX70 | 85 | 17.87 | 4 | 318 | 180 | 0.5 | 240 | 138.62 | NPX
GTFPAC | jabuticaba (Plinia cauliflora) fruit peels | One-step (Chemical Activation) | ZnCl2 | 1 | 240 | 378 | 923.15 | 80 | 10 | N2 | 1033 | 0.52 | 0.31939 | 2.24 | 31.86 | 5.45 | 85.63 | 9.174 |  |  | 0.99 | 95.794 |  |  |  | NX70 | 100 | 31.56 | 4 | 318 | 180 | 0.5 | 240 | 144.87 | NPX
GTFPAC | jabuticaba (Plinia cauliflora) fruit peels | One-step (Chemical Activation) | ZnCl2 | 1 | 240 | 378 | 923.15 | 80 | 10 | N2 | 1033 | 0.52 | 0.31939 | 2.24 | 31.86 | 5.45 | 85.63 | 9.174 |  |  | 0.99 | 95.794 |  |  |  | NX70 | 125 | 49.81 | 4 | 318 | 180 | 0.5 | 240 | 149.94 | NPX
GTFPAC | jabuticaba (Plinia cauliflora) fruit peels | One-step (Chemical Activation) | ZnCl2 | 1 | 240 | 378 | 923.15 | 80 | 10 | N2 | 1033 | 0.52 | 0.31939 | 2.24 | 31.86 | 5.45 | 85.63 | 9.174 |  |  | 0.99 | 95.794 |  |  |  | NX70 | 0 | 0 | 4 | 328 | 180 | 0.5 | 240 | 0 | NPX
GTFPAC | jabuticaba (Plinia cauliflora) fruit peels | One-step (Chemical Activation) | ZnCl2 | 1 | 240 | 378 | 923.15 | 80 | 10 | N2 | 1033 | 0.52 | 0.31939 | 2.24 | 31.86 | 5.45 | 85.63 | 9.174 |  |  | 0.99 | 95.794 |  |  |  | NX70 | 50 | 3.73 | 4 | 328 | 180 | 0.5 | 240 | 98.15 | NPX
GTFPAC | jabuticaba (Plinia cauliflora) fruit peels | One-step (Chemical Activation) | ZnCl2 | 1 | 240 | 378 | 923.15 | 80 | 10 | N2 | 1033 | 0.52 | 0.31939 | 2.24 | 31.86 | 5.45 | 85.63 | 9.174 |  |  | 0.99 | 95.794 |  |  |  | NX70 | 85 | 14.45 | 4 | 328 | 180 | 0.5 | 240 | 141.25 | NPX
GTFPAC | jabuticaba (Plinia cauliflora) fruit peels | One-step (Chemical Activation) | ZnCl2 | 1 | 240 | 378 | 923.15 | 80 | 10 | N2 | 1033 | 0.52 | 0.31939 | 2.24 | 31.86 | 5.45 | 85.63 | 9.174 |  |  | 0.99 | 95.794 |  |  |  | NX70 | 100 | 28.52 | 4 | 328 | 180 | 0.5 | 240 | 152.29 | NPX
GTFPAC | jabuticaba (Plinia cauliflora) fruit peels | One-step (Chemical Activation) | ZnCl2 | 1 | 240 | 378 | 923.15 | 80 | 10 | N2 | 1033 | 0.52 | 0.31939 | 2.24 | 31.86 | 5.45 | 85.63 | 9.174 |  |  | 0.99 | 95.794 |  |  |  | NX70 | 125 | 46.39 | 4 | 328 | 180 | 0.5 | 240 | 158.55 | NPX
GTFPAC | jabuticaba (Plinia cauliflora) fruit peels | One-step (Chemical Activation) | ZnCl2 | 1 | 240 | 378 | 923.15 | 80 | 10 | N2 | 1033 | 0.52 | 0.31939 | 2.24 | 31.86 | 5.45 | 85.63 | 9.174 |  |  | 0.99 | 95.794 |  |  |  | NX70 | 50 |  | 4 | 298 | 180 | 0.5 | 0 | 0 | NPX
GTFPAC | jabuticaba (Plinia cauliflora) fruit peels | One-step (Chemical Activation) | ZnCl2 | 1 | 240 | 378 | 923.15 | 80 | 10 | N2 | 1033 | 0.52 | 0.31939 | 2.24 | 31.86 | 5.45 | 85.63 | 9.174 |  |  | 0.99 | 95.794 |  |  |  | NX70 | 50 |  | 4 | 298 | 180 | 0.5 | 10 | 31.31 | NPX
GTFPAC | jabuticaba (Plinia cauliflora) fruit peels | One-step (Chemical Activation) | ZnCl2 | 1 | 240 | 378 | 923.15 | 80 | 10 | N2 | 1033 | 0.52 | 0.31939 | 2.24 | 31.86 | 5.45 | 85.63 | 9.174 |  |  | 0.99 | 95.794 |  |  |  | NX70 | 50 |  | 4 | 298 | 180 | 0.5 | 20 | 56.72 | NPX
GTFPAC | jabuticaba (Plinia cauliflora) fruit peels | One-step (Chemical Activation) | ZnCl2 | 1 | 240 | 378 | 923.15 | 80 | 10 | N2 | 1033 | 0.52 | 0.31939 | 2.24 | 31.86 | 5.45 | 85.63 | 9.174 |  |  | 0.99 | 95.794 |  |  |  | NX70 | 50 |  | 4 | 298 | 180 | 0.5 | 30 | 66.17 | NPX
GTFPAC | jabuticaba (Plinia cauliflora) fruit peels | One-step (Chemical Activation) | ZnCl2 | 1 | 240 | 378 | 923.15 | 80 | 10 | N2 | 1033 | 0.52 | 0.31939 | 2.24 | 31.86 | 5.45 | 85.63 | 9.174 |  |  | 0.99 | 95.794 |  |  |  | NX70 | 50 |  | 4 | 298 | 180 | 0.5 | 60 | 83.08 | NPX
GTFPAC | jabuticaba (Plinia cauliflora) fruit peels | One-step (Chemical Activation) | ZnCl2 | 1 | 240 | 378 | 923.15 | 80 | 10 | N2 | 1033 | 0.52 | 0.31939 | 2.24 | 31.86 | 5.45 | 85.63 | 9.174 |  |  | 0.99 | 95.794 |  |  |  | NX70 | 50 |  | 4 | 298 | 180 | 0.5 | 120 | 90.32 | NPX
GTFPAC | jabuticaba (Plinia cauliflora) fruit peels | One-step (Chemical Activation) | ZnCl2 | 1 | 240 | 378 | 923.15 | 80 | 10 | N2 | 1033 | 0.52 | 0.31939 | 2.24 | 31.86 | 5.45 | 85.63 | 9.174 |  |  | 0.99 | 95.794 |  |  |  | NX70 | 50 |  | 4 | 298 | 180 | 0.5 | 180 | 93.61 | NPX
GTFPAC | jabuticaba (Plinia cauliflora) fruit peels | One-step (Chemical Activation) | ZnCl2 | 1 | 240 | 378 | 923.15 | 80 | 10 | N2 | 1033 | 0.52 | 0.31939 | 2.24 | 31.86 | 5.45 | 85.63 | 9.174 |  |  | 0.99 | 95.794 |  |  |  | NX70 | 75 |  | 4 | 298 | 180 | 0.5 | 10 | 39.98 | NPX
GTFPAC | jabuticaba (Plinia cauliflora) fruit peels | One-step (Chemical Activation) | ZnCl2 | 1 | 240 | 378 | 923.15 | 80 | 10 | N2 | 1033 | 0.52 | 0.31939 | 2.24 | 31.86 | 5.45 | 85.63 | 9.174 |  |  | 0.99 | 95.794 |  |  |  | NX70 | 75 |  | 4 | 298 | 180 | 0.5 | 20 | 69.53 | NPX
GTFPAC | jabuticaba (Plinia cauliflora) fruit peels | One-step (Chemical Activation) | ZnCl2 | 1 | 240 | 378 | 923.15 | 80 | 10 | N2 | 1033 | 0.52 | 0.31939 | 2.24 | 31.86 | 5.45 | 85.63 | 9.174 |  |  | 0.99 | 95.794 |  |  |  | NX70 | 75 |  | 4 | 298 | 180 | 0.5 | 30 | 82.32 | NPX
GTFPAC | jabuticaba (Plinia cauliflora) fruit peels | One-step (Chemical Activation) | ZnCl2 | 1 | 240 | 378 | 923.15 | 80 | 10 | N2 | 1033 | 0.52 | 0.31939 | 2.24 | 31.86 | 5.45 | 85.63 | 9.174 |  |  | 0.99 | 95.794 |  |  |  | NX70 | 75 |  | 4 | 298 | 180 | 0.5 | 60 | 110.08 | NPX
GTFPAC | jabuticaba (Plinia cauliflora) fruit peels | One-step (Chemical Activation) | ZnCl2 | 1 | 240 | 378 | 923.15 | 80 | 10 | N2 | 1033 | 0.52 | 0.31939 | 2.24 | 31.86 | 5.45 | 85.63 | 9.174 |  |  | 0.99 | 95.794 |  |  |  | NX70 | 75 |  | 4 | 298 | 180 | 0.5 | 120 | 115.93 | NPX
GTFPAC | jabuticaba (Plinia cauliflora) fruit peels | One-step (Chemical Activation) | ZnCl2 | 1 | 240 | 378 | 923.15 | 80 | 10 | N2 | 1033 | 0.52 | 0.31939 | 2.24 | 31.86 | 5.45 | 85.63 | 9.174 |  |  | 0.99 | 95.794 |  |  |  | NX70 | 75 |  | 4 | 298 | 180 | 0.5 | 180 | 120.01 | NPX
GTFPAC | jabuticaba (Plinia cauliflora) fruit peels | One-step (Chemical Activation) | ZnCl2 | 1 | 240 | 378 | 923.15 | 80 | 10 | N2 | 1033 | 0.52 | 0.31939 | 2.24 | 31.86 | 5.45 | 85.63 | 9.174 |  |  | 0.99 | 95.794 |  |  |  | NX70 | 100 |  | 4 | 298 | 180 | 0.5 | 10 | 45.3 | NPX
GTFPAC | jabuticaba (Plinia cauliflora) fruit peels | One-step (Chemical Activation) | ZnCl2 | 1 | 240 | 378 | 923.15 | 80 | 10 | N2 | 1033 | 0.52 | 0.31939 | 2.24 | 31.86 | 5.45 | 85.63 | 9.174 |  |  | 0.99 | 95.794 |  |  |  | NX70 | 100 |  | 4 | 298 | 180 | 0.5 | 20 | 82.53 | NPX
GTFPAC | jabuticaba (Plinia cauliflora) fruit peels | One-step (Chemical Activation) | ZnCl2 | 1 | 240 | 378 | 923.15 | 80 | 10 | N2 | 1033 | 0.52 | 0.31939 | 2.24 | 31.86 | 5.45 | 85.63 | 9.174 |  |  | 0.99 | 95.794 |  |  |  | NX70 | 100 |  | 4 | 298 | 180 | 0.5 | 30 | 93.56 | NPX
GTFPAC | jabuticaba (Plinia cauliflora) fruit peels | One-step (Chemical Activation) | ZnCl2 | 1 | 240 | 378 | 923.15 | 80 | 10 | N2 | 1033 | 0.52 | 0.31939 | 2.24 | 31.86 | 5.45 | 85.63 | 9.174 |  |  | 0.99 | 95.794 |  |  |  | NX70 | 100 |  | 4 | 298 | 180 | 0.5 | 60 | 118.75 | NPX
GTFPAC | jabuticaba (Plinia cauliflora) fruit peels | One-step (Chemical Activation) | ZnCl2 | 1 | 240 | 378 | 923.15 | 80 | 10 | N2 | 1033 | 0.52 | 0.31939 | 2.24 | 31.86 | 5.45 | 85.63 | 9.174 |  |  | 0.99 | 95.794 |  |  |  | NX70 | 100 |  | 4 | 298 | 180 | 0.5 | 120 | 127.75 | NPX
GTFPAC | jabuticaba (Plinia cauliflora) fruit peels | One-step (Chemical Activation) | ZnCl2 | 1 | 240 | 378 | 923.15 | 80 | 10 | N2 | 1033 | 0.52 | 0.31939 | 2.24 | 31.86 | 5.45 | 85.63 | 9.174 |  |  | 0.99 | 95.794 |  |  |  | NX70 | 100 |  | 4 | 298 | 180 | 0.5 | 180 | 128.29 | NPX
GBRAC | Grape branches (vitis vinifera) | One-step (Chemical Activation) | ZnCl2 | 1 | 240 | 373.15 | 973.15 | 90 | 10 | N2 | 938 | 0.514 | 0.24578 | 1.126 | 30.58 |  | 93.96 | 5.46 | 0.001 | 0.001 | 0.001 | 99.423 |  |  |  | NX75 | 12.63 | 1.47 | 7 | 298 | 180 | 0.2 | 240 | 55.8 | NPX
GBRAC | Grape branches (vitis vinifera) | One-step (Chemical Activation) | ZnCl2 | 1 | 240 | 373.15 | 973.15 | 90 | 10 | N2 | 938 | 0.514 | 0.24578 | 1.126 | 30.58 |  | 93.96 | 5.46 | 0.001 | 0.001 | 0.001 | 99.423 |  |  |  | NX75 | 23.372 | 3.67 | 7 | 298 | 180 | 0.2 | 240 | 98.51 | NPX
GBRAC | Grape branches (vitis vinifera) | One-step (Chemical Activation) | ZnCl2 | 1 | 240 | 373.15 | 973.15 | 90 | 10 | N2 | 938 | 0.514 | 0.24578 | 1.126 | 30.58 |  | 93.96 | 5.46 | 0.001 | 0.001 | 0.001 | 99.423 |  |  |  | NX75 | 30.428 | 6.4 | 7 | 298 | 180 | 0.2 | 240 | 120.14 | NPX
GBRAC | Grape branches (vitis vinifera) | One-step (Chemical Activation) | ZnCl2 | 1 | 240 | 373.15 | 973.15 | 90 | 10 | N2 | 938 | 0.514 | 0.24578 | 1.126 | 30.58 |  | 93.96 | 5.46 | 0.001 | 0.001 | 0.001 | 99.423 |  |  |  | NX75 | 41.454 | 12.87 | 7 | 298 | 180 | 0.2 | 240 | 142.92 | NPX
GBRAC | Grape branches (vitis vinifera) | One-step (Chemical Activation) | ZnCl2 | 1 | 240 | 373.15 | 973.15 | 90 | 10 | N2 | 938 | 0.514 | 0.24578 | 1.126 | 30.58 |  | 93.96 | 5.46 | 0.001 | 0.001 | 0.001 | 99.423 |  |  |  | NX75 | 50.58 | 21.2 | 7 | 298 | 180 | 0.2 | 240 | 146.9 | NPX
GBRAC | Grape branches (vitis vinifera) | One-step (Chemical Activation) | ZnCl2 | 1 | 240 | 373.15 | 973.15 | 90 | 10 | N2 | 938 | 0.514 | 0.24578 | 1.126 | 30.58 |  | 93.96 | 5.46 | 0.001 | 0.001 | 0.001 | 99.423 |  |  |  | NX75 | 13.342 | 1.27 | 7 | 308 | 180 | 0.2 | 240 | 60.36 | NPX
GBRAC | Grape branches (vitis vinifera) | One-step (Chemical Activation) | ZnCl2 | 1 | 240 | 373.15 | 973.15 | 90 | 10 | N2 | 938 | 0.514 | 0.24578 | 1.126 | 30.58 |  | 93.96 | 5.46 | 0.001 | 0.001 | 0.001 | 99.423 |  |  |  | NX75 | 23.998 | 2.93 | 7 | 308 | 180 | 0.2 | 240 | 105.34 | NPX
GBRAC | Grape branches (vitis vinifera) | One-step (Chemical Activation) | ZnCl2 | 1 | 240 | 373.15 | 973.15 | 90 | 10 | N2 | 938 | 0.514 | 0.24578 | 1.126 | 30.58 |  | 93.96 | 5.46 | 0.001 | 0.001 | 0.001 | 99.423 |  |  |  | NX75 | 30.726 | 5.33 | 7 | 308 | 180 | 0.2 | 240 | 126.98 | NPX
GBRAC | Grape branches (vitis vinifera) | One-step (Chemical Activation) | ZnCl2 | 1 | 240 | 373.15 | 973.15 | 90 | 10 | N2 | 938 | 0.514 | 0.24578 | 1.126 | 30.58 |  | 93.96 | 5.46 | 0.001 | 0.001 | 0.001 | 99.423 |  |  |  | NX75 | 42.036 | 12.2 | 7 | 308 | 180 | 0.2 | 240 | 149.18 | NPX
GBRAC | Grape branches (vitis vinifera) | One-step (Chemical Activation) | ZnCl2 | 1 | 240 | 373.15 | 973.15 | 90 | 10 | N2 | 938 | 0.514 | 0.24578 | 1.126 | 30.58 |  | 93.96 | 5.46 | 0.001 | 0.001 | 0.001 | 99.423 |  |  |  | NX75 | 51.45 | 20.93 | 7 | 308 | 180 | 0.2 | 240 | 152.6 | NPX
GBRAC | Grape branches (vitis vinifera) | One-step (Chemical Activation) | ZnCl2 | 1 | 240 | 373.15 | 973.15 | 90 | 10 | N2 | 938 | 0.514 | 0.24578 | 1.126 | 30.58 |  | 93.96 | 5.46 | 0.001 | 0.001 | 0.001 | 99.423 |  |  |  | NX75 | 13.412 | 1 | 7 | 318 | 180 | 0.2 | 240 | 62.06 | NPX
GBRAC | Grape branches (vitis vinifera) | One-step (Chemical Activation) | ZnCl2 | 1 | 240 | 373.15 | 973.15 | 90 | 10 | N2 | 938 | 0.514 | 0.24578 | 1.126 | 30.58 |  | 93.96 | 5.46 | 0.001 | 0.001 | 0.001 | 99.423 |  |  |  | NX75 | 24.054 | 2.53 | 7 | 318 | 180 | 0.2 | 240 | 107.62 | NPX
GBRAC | Grape branches (vitis vinifera) | One-step (Chemical Activation) | ZnCl2 | 1 | 240 | 373.15 | 973.15 | 90 | 10 | N2 | 938 | 0.514 | 0.24578 | 1.126 | 30.58 |  | 93.96 | 5.46 | 0.001 | 0.001 | 0.001 | 99.423 |  |  |  | NX75 | 30.976 | 4.67 | 7 | 318 | 180 | 0.2 | 240 | 131.53 | NPX
GBRAC | Grape branches (vitis vinifera) | One-step (Chemical Activation) | ZnCl2 | 1 | 240 | 373.15 | 973.15 | 90 | 10 | N2 | 938 | 0.514 | 0.24578 | 1.126 | 30.58 |  | 93.96 | 5.46 | 0.001 | 0.001 | 0.001 | 99.423 |  |  |  | NX75 | 42.332 | 11.47 | 7 | 318 | 180 | 0.2 | 240 | 154.31 | NPX
GBRAC | Grape branches (vitis vinifera) | One-step (Chemical Activation) | ZnCl2 | 1 | 240 | 373.15 | 973.15 | 90 | 10 | N2 | 938 | 0.514 | 0.24578 | 1.126 | 30.58 |  | 93.96 | 5.46 | 0.001 | 0.001 | 0.001 | 99.423 |  |  |  | NX75 | 51.472 | 20.27 | 7 | 318 | 180 | 0.2 | 240 | 156.01 | NPX
GBRAC | Grape branches (vitis vinifera) | One-step (Chemical Activation) | ZnCl2 | 1 | 240 | 373.15 | 973.15 | 90 | 10 | N2 | 938 | 0.514 | 0.24578 | 1.126 | 30.58 |  | 93.96 | 5.46 | 0.001 | 0.001 | 0.001 | 99.423 |  |  |  | NX75 | 0 | 0 | 7 | 328 | 180 | 0.2 | 240 | 0 | NPX
GBRAC | Grape branches (vitis vinifera) | One-step (Chemical Activation) | ZnCl2 | 1 | 240 | 373.15 | 973.15 | 90 | 10 | N2 | 938 | 0.514 | 0.24578 | 1.126 | 30.58 |  | 93.96 | 5.46 | 0.001 | 0.001 | 0.001 | 99.423 |  |  |  | NX75 | 14.368 | 0.93 | 7 | 328 | 180 | 0.2 | 240 | 67.19 | NPX
GBRAC | Grape branches (vitis vinifera) | One-step (Chemical Activation) | ZnCl2 | 1 | 240 | 373.15 | 973.15 | 90 | 10 | N2 | 938 | 0.514 | 0.24578 | 1.126 | 30.58 |  | 93.96 | 5.46 | 0.001 | 0.001 | 0.001 | 99.423 |  |  |  | NX75 | 24.162 | 2.07 | 7 | 328 | 180 | 0.2 | 240 | 110.46 | NPX
GBRAC | Grape branches (vitis vinifera) | One-step (Chemical Activation) | ZnCl2 | 1 | 240 | 373.15 | 973.15 | 90 | 10 | N2 | 938 | 0.514 | 0.24578 | 1.126 | 30.58 |  | 93.96 | 5.46 | 0.001 | 0.001 | 0.001 | 99.423 |  |  |  | NX75 | 31.33 | 4 | 7 | 328 | 180 | 0.2 | 240 | 136.65 | NPX
GBRAC | Grape branches (vitis vinifera) | One-step (Chemical Activation) | ZnCl2 | 1 | 240 | 373.15 | 973.15 | 90 | 10 | N2 | 938 | 0.514 | 0.24578 | 1.126 | 30.58 |  | 93.96 | 5.46 | 0.001 | 0.001 | 0.001 | 99.423 |  |  |  | NX75 | 42.458 | 10.8 | 7 | 328 | 180 | 0.2 | 240 | 158.29 | NPX
GBRAC | Grape branches (vitis vinifera) | One-step (Chemical Activation) | ZnCl2 | 1 | 240 | 373.15 | 973.15 | 90 | 10 | N2 | 938 | 0.514 | 0.24578 | 1.126 | 30.58 |  | 93.96 | 5.46 | 0.001 | 0.001 | 0.001 | 99.423 |  |  |  | NX75 | 51.67 | 19.67 | 7 | 328 | 180 | 0.2 | 240 | 160 | NPX
GBRAC | Grape branches (vitis vinifera) | One-step (Chemical Activation) | ZnCl2 | 1 | 240 | 373.15 | 973.15 | 90 | 10 | N2 | 938 | 0.514 | 0.24578 | 1.126 | 30.58 |  | 93.96 | 5.46 | 0.001 | 0.001 | 0.001 | 99.423 |  |  |  | NX75 | 20 |  | 7 | 298 | 180 | 0.2 | 6.08 | 10.32 | NPX
GBRAC | Grape branches (vitis vinifera) | One-step (Chemical Activation) | ZnCl2 | 1 | 240 | 373.15 | 973.15 | 90 | 10 | N2 | 938 | 0.514 | 0.24578 | 1.126 | 30.58 |  | 93.96 | 5.46 | 0.001 | 0.001 | 0.001 | 99.423 |  |  |  | NX75 | 20 |  | 7 | 298 | 180 | 0.2 | 10.1 | 16.13 | NPX
GBRAC | Grape branches (vitis vinifera) | One-step (Chemical Activation) | ZnCl2 | 1 | 240 | 373.15 | 973.15 | 90 | 10 | N2 | 938 | 0.514 | 0.24578 | 1.126 | 30.58 |  | 93.96 | 5.46 | 0.001 | 0.001 | 0.001 | 99.423 |  |  |  | NX75 | 20 |  | 7 | 298 | 180 | 0.2 | 20.1 | 23.23 | NPX
GBRAC | Grape branches (vitis vinifera) | One-step (Chemical Activation) | ZnCl2 | 1 | 240 | 373.15 | 973.15 | 90 | 10 | N2 | 938 | 0.514 | 0.24578 | 1.126 | 30.58 |  | 93.96 | 5.46 | 0.001 | 0.001 | 0.001 | 99.423 |  |  |  | NX75 | 20 |  | 7 | 298 | 180 | 0.2 | 30.08 | 27.1 | NPX
GBRAC | Grape branches (vitis vinifera) | One-step (Chemical Activation) | ZnCl2 | 1 | 240 | 373.15 | 973.15 | 90 | 10 | N2 | 938 | 0.514 | 0.24578 | 1.126 | 30.58 |  | 93.96 | 5.46 | 0.001 | 0.001 | 0.001 | 99.423 |  |  |  | NX75 | 20 |  | 7 | 298 | 180 | 0.2 | 61.05 | 43.87 | NPX
GBRAC | Grape branches (vitis vinifera) | One-step (Chemical Activation) | ZnCl2 | 1 | 240 | 373.15 | 973.15 | 90 | 10 | N2 | 938 | 0.514 | 0.24578 | 1.126 | 30.58 |  | 93.96 | 5.46 | 0.001 | 0.001 | 0.001 | 99.423 |  |  |  | NX75 | 20 |  | 7 | 298 | 180 | 0.2 | 120.91 | 66.45 | NPX
GBRAC | Grape branches (vitis vinifera) | One-step (Chemical Activation) | ZnCl2 | 1 | 240 | 373.15 | 973.15 | 90 | 10 | N2 | 938 | 0.514 | 0.24578 | 1.126 | 30.58 |  | 93.96 | 5.46 | 0.001 | 0.001 | 0.001 | 99.423 |  |  |  | NX75 | 20 |  | 7 | 298 | 180 | 0.2 | 180.71 | 80.65 | NPX
GBRAC | Grape branches (vitis vinifera) | One-step (Chemical Activation) | ZnCl2 | 1 | 240 | 373.15 | 973.15 | 90 | 10 | N2 | 938 | 0.514 | 0.24578 | 1.126 | 30.58 |  | 93.96 | 5.46 | 0.001 | 0.001 | 0.001 | 99.423 |  |  |  | NX75 | 20 |  | 7 | 298 | 180 | 0.2 | 240.48 | 89.68 | NPX
GBRAC | Grape branches (vitis vinifera) | One-step (Chemical Activation) | ZnCl2 | 1 | 240 | 373.15 | 973.15 | 90 | 10 | N2 | 938 | 0.514 | 0.24578 | 1.126 | 30.58 |  | 93.96 | 5.46 | 0.001 | 0.001 | 0.001 | 99.423 |  |  |  | NX75 | 20 |  | 7 | 298 | 180 | 0.2 | 301.19 | 91.61 | NPX
GBRAC | Grape branches (vitis vinifera) | One-step (Chemical Activation) | ZnCl2 | 1 | 240 | 373.15 | 973.15 | 90 | 10 | N2 | 938 | 0.514 | 0.24578 | 1.126 | 30.58 |  | 93.96 | 5.46 | 0.001 | 0.001 | 0.001 | 99.423 |  |  |  | NX75 | 20 |  | 7 | 298 | 180 | 0.2 | 360.89 | 91.61 | NPX
GBRAC | Grape branches (vitis vinifera) | One-step (Chemical Activation) | ZnCl2 | 1 | 240 | 373.15 | 973.15 | 90 | 10 | N2 | 938 | 0.514 | 0.24578 | 1.126 | 30.58 |  | 93.96 | 5.46 | 0.001 | 0.001 | 0.001 | 99.423 |  |  |  | NX75 | 30 |  | 7 | 298 | 180 | 0.2 | 5.12 | 14.84 | NPX
GBRAC | Grape branches (vitis vinifera) | One-step (Chemical Activation) | ZnCl2 | 1 | 240 | 373.15 | 973.15 | 90 | 10 | N2 | 938 | 0.514 | 0.24578 | 1.126 | 30.58 |  | 93.96 | 5.46 | 0.001 | 0.001 | 0.001 | 99.423 |  |  |  | NX75 | 30 |  | 7 | 298 | 180 | 0.2 | 11.15 | 23.87 | NPX
GBRAC | Grape branches (vitis vinifera) | One-step (Chemical Activation) | ZnCl2 | 1 | 240 | 373.15 | 973.15 | 90 | 10 | N2 | 938 | 0.514 | 0.24578 | 1.126 | 30.58 |  | 93.96 | 5.46 | 0.001 | 0.001 | 0.001 | 99.423 |  |  |  | NX75 | 30 |  | 7 | 298 | 180 | 0.2 | 19.2 | 36.77 | NPX
GBRAC | Grape branches (vitis vinifera) | One-step (Chemical Activation) | ZnCl2 | 1 | 240 | 373.15 | 973.15 | 90 | 10 | N2 | 938 | 0.514 | 0.24578 | 1.126 | 30.58 |  | 93.96 | 5.46 | 0.001 | 0.001 | 0.001 | 99.423 |  |  |  | NX75 | 30 |  | 7 | 298 | 180 | 0.2 | 30.2 | 44.52 | NPX
GBRAC | Grape branches (vitis vinifera) | One-step (Chemical Activation) | ZnCl2 | 1 | 240 | 373.15 | 973.15 | 90 | 10 | N2 | 938 | 0.514 | 0.24578 | 1.126 | 30.58 |  | 93.96 | 5.46 | 0.001 | 0.001 | 0.001 | 99.423 |  |  |  | NX75 | 30 |  | 7 | 298 | 180 | 0.2 | 60.21 | 66.45 | NPX
GBRAC | Grape branches (vitis vinifera) | One-step (Chemical Activation) | ZnCl2 | 1 | 240 | 373.15 | 973.15 | 90 | 10 | N2 | 938 | 0.514 | 0.24578 | 1.126 | 30.58 |  | 93.96 | 5.46 | 0.001 | 0.001 | 0.001 | 99.423 |  |  |  | NX75 | 30 |  | 7 | 298 | 180 | 0.2 | 120.11 | 94.84 | NPX
GBRAC | Grape branches (vitis vinifera) | One-step (Chemical Activation) | ZnCl2 | 1 | 240 | 373.15 | 973.15 | 90 | 10 | N2 | 938 | 0.514 | 0.24578 | 1.126 | 30.58 |  | 93.96 | 5.46 | 0.001 | 0.001 | 0.001 | 99.423 |  |  |  | NX75 | 30 |  | 7 | 298 | 180 | 0.2 | 180.9 | 107.74 | NPX
GBRAC | Grape branches (vitis vinifera) | One-step (Chemical Activation) | ZnCl2 | 1 | 240 | 373.15 | 973.15 | 90 | 10 | N2 | 938 | 0.514 | 0.24578 | 1.126 | 30.58 |  | 93.96 | 5.46 | 0.001 | 0.001 | 0.001 | 99.423 |  |  |  | NX75 | 30 |  | 7 | 298 | 180 | 0.2 | 240.69 | 120 | NPX
GBRAC | Grape branches (vitis vinifera) | One-step (Chemical Activation) | ZnCl2 | 1 | 240 | 373.15 | 973.15 | 90 | 10 | N2 | 938 | 0.514 | 0.24578 | 1.126 | 30.58 |  | 93.96 | 5.46 | 0.001 | 0.001 | 0.001 | 99.423 |  |  |  | NX75 | 30 |  | 7 | 298 | 180 | 0.2 | 301.4 | 121.94 | NPX
GBRAC | Grape branches (vitis vinifera) | One-step (Chemical Activation) | ZnCl2 | 1 | 240 | 373.15 | 973.15 | 90 | 10 | N2 | 938 | 0.514 | 0.24578 | 1.126 | 30.58 |  | 93.96 | 5.46 | 0.001 | 0.001 | 0.001 | 99.423 |  |  |  | NX75 | 30 |  | 7 | 298 | 180 | 0.2 | 361.1 | 121.94 | NPX
GBRAC | Grape branches (vitis vinifera) | One-step (Chemical Activation) | ZnCl2 | 1 | 240 | 373.15 | 973.15 | 90 | 10 | N2 | 938 | 0.514 | 0.24578 | 1.126 | 30.58 |  | 93.96 | 5.46 | 0.001 | 0.001 | 0.001 | 99.423 |  |  |  | NX75 | 40 |  | 7 | 298 | 180 | 0.2 | 0 | 0 | NPX
GBRAC | Grape branches (vitis vinifera) | One-step (Chemical Activation) | ZnCl2 | 1 | 240 | 373.15 | 973.15 | 90 | 10 | N2 | 938 | 0.514 | 0.24578 | 1.126 | 30.58 |  | 93.96 | 5.46 | 0.001 | 0.001 | 0.001 | 99.423 |  |  |  | NX75 | 40 |  | 7 | 298 | 180 | 0.2 | 4.16 | 20.65 | NPX
GBRAC | Grape branches (vitis vinifera) | One-step (Chemical Activation) | ZnCl2 | 1 | 240 | 373.15 | 973.15 | 90 | 10 | N2 | 938 | 0.514 | 0.24578 | 1.126 | 30.58 |  | 93.96 | 5.46 | 0.001 | 0.001 | 0.001 | 99.423 |  |  |  | NX75 | 40 |  | 7 | 298 | 180 | 0.2 | 10.21 | 31.61 | NPX
GBRAC | Grape branches (vitis vinifera) | One-step (Chemical Activation) | ZnCl2 | 1 | 240 | 373.15 | 973.15 | 90 | 10 | N2 | 938 | 0.514 | 0.24578 | 1.126 | 30.58 |  | 93.96 | 5.46 | 0.001 | 0.001 | 0.001 | 99.423 |  |  |  | NX75 | 40 |  | 7 | 298 | 180 | 0.2 | 20.29 | 49.03 | NPX
GBRAC | Grape branches (vitis vinifera) | One-step (Chemical Activation) | ZnCl2 | 1 | 240 | 373.15 | 973.15 | 90 | 10 | N2 | 938 | 0.514 | 0.24578 | 1.126 | 30.58 |  | 93.96 | 5.46 | 0.001 | 0.001 | 0.001 | 99.423 |  |  |  | NX75 | 40 |  | 7 | 298 | 180 | 0.2 | 30.32 | 61.29 | NPX
GBRAC | Grape branches (vitis vinifera) | One-step (Chemical Activation) | ZnCl2 | 1 | 240 | 373.15 | 973.15 | 90 | 10 | N2 | 938 | 0.514 | 0.24578 | 1.126 | 30.58 |  | 93.96 | 5.46 | 0.001 | 0.001 | 0.001 | 99.423 |  |  |  | NX75 | 40 |  | 7 | 298 | 180 | 0.2 | 60.37 | 88.39 | NPX
GBRAC | Grape branches (vitis vinifera) | One-step (Chemical Activation) | ZnCl2 | 1 | 240 | 373.15 | 973.15 | 90 | 10 | N2 | 938 | 0.514 | 0.24578 | 1.126 | 30.58 |  | 93.96 | 5.46 | 0.001 | 0.001 | 0.001 | 99.423 |  |  |  | NX75 | 40 |  | 7 | 298 | 180 | 0.2 | 120.32 | 123.87 | NPX
GBRAC | Grape branches (vitis vinifera) | One-step (Chemical Activation) | ZnCl2 | 1 | 240 | 373.15 | 973.15 | 90 | 10 | N2 | 938 | 0.514 | 0.24578 | 1.126 | 30.58 |  | 93.96 | 5.46 | 0.001 | 0.001 | 0.001 | 99.423 |  |  |  | NX75 | 40 |  | 7 | 298 | 180 | 0.2 | 181.1 | 135.48 | NPX
GBRAC | Grape branches (vitis vinifera) | One-step (Chemical Activation) | ZnCl2 | 1 | 240 | 373.15 | 973.15 | 90 | 10 | N2 | 938 | 0.514 | 0.24578 | 1.126 | 30.58 |  | 93.96 | 5.46 | 0.001 | 0.001 | 0.001 | 99.423 |  |  |  | NX75 | 40 |  | 7 | 298 | 180 | 0.2 | 241.83 | 140.65 | NPX
GBRAC | Grape branches (vitis vinifera) | One-step (Chemical Activation) | ZnCl2 | 1 | 240 | 373.15 | 973.15 | 90 | 10 | N2 | 938 | 0.514 | 0.24578 | 1.126 | 30.58 |  | 93.96 | 5.46 | 0.001 | 0.001 | 0.001 | 99.423 |  |  |  | NX75 | 40 |  | 7 | 298 | 180 | 0.2 | 301.54 | 141.94 | NPX
GBRAC | Grape branches (vitis vinifera) | One-step (Chemical Activation) | ZnCl2 | 1 | 240 | 373.15 | 973.15 | 90 | 10 | N2 | 938 | 0.514 | 0.24578 | 1.126 | 30.58 |  | 93.96 | 5.46 | 0.001 | 0.001 | 0.001 | 99.423 |  |  |  | NX75 | 40 |  | 7 | 298 | 180 | 0.2 | 361.24 | 141.94 | NPX
HUPAC | pitaya fruit peel (Hylocereus undatus) | One-step (Chemical Activation) | ZnCl2 | 1 | 360 | 309.15 | 1073.15 | 120 | 10 | N2 | 667.36 | 0.528 | 0.301718 | 1.23 | 31 |  | 90 |  |  |  |  | 90 |  |  |  | NX80 | 22.11 | 2.95 | 6.4 | 298 | 180 | 0.2 | 120 | 95.8 | NPX
HUPAC | pitaya fruit peel (Hylocereus undatus) | One-step (Chemical Activation) | ZnCl2 | 1 | 360 | 309.15 | 1073.15 | 120 | 10 | N2 | 667.36 | 0.528 | 0.301718 | 1.23 | 31 |  | 90 |  |  |  |  | 90 |  |  |  | NX80 | 29.964 | 7.3 | 6.4 | 298 | 180 | 0.2 | 120 | 113.32 | NPX
HUPAC | pitaya fruit peel (Hylocereus undatus) | One-step (Chemical Activation) | ZnCl2 | 1 | 360 | 309.15 | 1073.15 | 120 | 10 | N2 | 667.36 | 0.528 | 0.301718 | 1.23 | 31 |  | 90 |  |  |  |  | 90 |  |  |  | NX80 | 43.636 | 17.03 | 6.4 | 298 | 180 | 0.2 | 120 | 133.03 | NPX
HUPAC | pitaya fruit peel (Hylocereus undatus) | One-step (Chemical Activation) | ZnCl2 | 1 | 360 | 309.15 | 1073.15 | 120 | 10 | N2 | 667.36 | 0.528 | 0.301718 | 1.23 | 31 |  | 90 |  |  |  |  | 90 |  |  |  | NX80 | 52.714 | 23.59 | 6.4 | 298 | 180 | 0.2 | 120 | 145.62 | NPX
HUPAC | pitaya fruit peel (Hylocereus undatus) | One-step (Chemical Activation) | ZnCl2 | 1 | 360 | 309.15 | 1073.15 | 120 | 10 | N2 | 667.36 | 0.528 | 0.301718 | 1.23 | 31 |  | 90 |  |  |  |  | 90 |  |  |  | NX80 | 22.906 | 2.87 | 6.4 | 308 | 180 | 0.2 | 120 | 100.18 | NPX
HUPAC | pitaya fruit peel (Hylocereus undatus) | One-step (Chemical Activation) | ZnCl2 | 1 | 360 | 309.15 | 1073.15 | 120 | 10 | N2 | 667.36 | 0.528 | 0.301718 | 1.23 | 31 |  | 90 |  |  |  |  | 90 |  |  |  | NX80 | 29.882 | 6.78 | 6.4 | 308 | 180 | 0.2 | 120 | 115.51 | NPX
HUPAC | pitaya fruit peel (Hylocereus undatus) | One-step (Chemical Activation) | ZnCl2 | 1 | 360 | 309.15 | 1073.15 | 120 | 10 | N2 | 667.36 | 0.528 | 0.301718 | 1.23 | 31 |  | 90 |  |  |  |  | 90 |  |  |  | NX80 | 43.702 | 16.22 | 6.4 | 308 | 180 | 0.2 | 120 | 137.41 | NPX
HUPAC | pitaya fruit peel (Hylocereus undatus) | One-step (Chemical Activation) | ZnCl2 | 1 | 360 | 309.15 | 1073.15 | 120 | 10 | N2 | 667.36 | 0.528 | 0.301718 | 1.23 | 31 |  | 90 |  |  |  |  | 90 |  |  |  | NX80 | 52.452 | 22.78 | 6.4 | 308 | 180 | 0.2 | 120 | 148.36 | NPX
HUPAC | pitaya fruit peel (Hylocereus undatus) | One-step (Chemical Activation) | ZnCl2 | 1 | 360 | 309.15 | 1073.15 | 120 | 10 | N2 | 667.36 | 0.528 | 0.301718 | 1.23 | 31 |  | 90 |  |  |  |  | 90 |  |  |  | NX80 | 23.234 | 2.65 | 6.4 | 318 | 180 | 0.2 | 120 | 102.92 | NPX
HUPAC | pitaya fruit peel (Hylocereus undatus) | One-step (Chemical Activation) | ZnCl2 | 1 | 360 | 309.15 | 1073.15 | 120 | 10 | N2 | 667.36 | 0.528 | 0.301718 | 1.23 | 31 |  | 90 |  |  |  |  | 90 |  |  |  | NX80 | 30.17 | 6.63 | 6.4 | 318 | 180 | 0.2 | 120 | 117.7 | NPX
HUPAC | pitaya fruit peel (Hylocereus undatus) | One-step (Chemical Activation) | ZnCl2 | 1 | 360 | 309.15 | 1073.15 | 120 | 10 | N2 | 667.36 | 0.528 | 0.301718 | 1.23 | 31 |  | 90 |  |  |  |  | 90 |  |  |  | NX80 | 43.77 | 15.85 | 6.4 | 318 | 180 | 0.2 | 120 | 139.6 | NPX
HUPAC | pitaya fruit peel (Hylocereus undatus) | One-step (Chemical Activation) | ZnCl2 | 1 | 360 | 309.15 | 1073.15 | 120 | 10 | N2 | 667.36 | 0.528 | 0.301718 | 1.23 | 31 |  | 90 |  |  |  |  | 90 |  |  |  | NX80 | 52.33 | 22.33 | 6.4 | 318 | 180 | 0.2 | 120 | 150 | NPX
HUPAC | pitaya fruit peel (Hylocereus undatus) | One-step (Chemical Activation) | ZnCl2 | 1 | 360 | 309.15 | 1073.15 | 120 | 10 | N2 | 667.36 | 0.528 | 0.301718 | 1.23 | 31 |  | 90 |  |  |  |  | 90 |  |  |  | NX80 | 0 | 0 | 6.4 | 328 | 180 | 0.2 | 120 | 0 | NPX
HUPAC | pitaya fruit peel (Hylocereus undatus) | One-step (Chemical Activation) | ZnCl2 | 1 | 360 | 309.15 | 1073.15 | 120 | 10 | N2 | 667.36 | 0.528 | 0.301718 | 1.23 | 31 |  | 90 |  |  |  |  | 90 |  |  |  | NX80 | 10.63 | 0.01 | 6.4 | 328 | 180 | 0.2 | 120 | 53.1 | NPX
HUPAC | pitaya fruit peel (Hylocereus undatus) | One-step (Chemical Activation) | ZnCl2 | 1 | 360 | 309.15 | 1073.15 | 120 | 10 | N2 | 667.36 | 0.528 | 0.301718 | 1.23 | 31 |  | 90 |  |  |  |  | 90 |  |  |  | NX80 | 23.672 | 2.65 | 6.4 | 328 | 180 | 0.2 | 120 | 105.11 | NPX
HUPAC | pitaya fruit peel (Hylocereus undatus) | One-step (Chemical Activation) | ZnCl2 | 1 | 360 | 309.15 | 1073.15 | 120 | 10 | N2 | 667.36 | 0.528 | 0.301718 | 1.23 | 31 |  | 90 |  |  |  |  | 90 |  |  |  | NX80 | 30.03 | 6.27 | 6.4 | 328 | 180 | 0.2 | 120 | 118.8 | NPX
HUPAC | pitaya fruit peel (Hylocereus undatus) | One-step (Chemical Activation) | ZnCl2 | 1 | 360 | 309.15 | 1073.15 | 120 | 10 | N2 | 667.36 | 0.528 | 0.301718 | 1.23 | 31 |  | 90 |  |  |  |  | 90 |  |  |  | NX80 | 43.658 | 15.41 | 6.4 | 328 | 180 | 0.2 | 120 | 141.24 | NPX
HUPAC | pitaya fruit peel (Hylocereus undatus) | One-step (Chemical Activation) | ZnCl2 | 1 | 360 | 309.15 | 1073.15 | 120 | 10 | N2 | 667.36 | 0.528 | 0.301718 | 1.23 | 31 |  | 90 |  |  |  |  | 90 |  |  |  | NX80 | 52.218 | 21.89 | 6.4 | 328 | 180 | 0.2 | 120 | 151.64 | NPX
HUPAC | pitaya fruit peel (Hylocereus undatus) | One-step (Chemical Activation) | ZnCl2 | 1 | 360 | 309.15 | 1073.15 | 120 | 10 | N2 | 667.36 | 0.528 | 0.301718 | 1.23 | 31 |  | 90 |  |  |  |  | 90 |  |  |  | NX80 | 10.62 | 10.62 | 6.4 | 298 | 180 | 0.2 | 0 | 0 | NPX
HUPAC | pitaya fruit peel (Hylocereus undatus) | One-step (Chemical Activation) | ZnCl2 | 1 | 360 | 309.15 | 1073.15 | 120 | 10 | N2 | 667.36 | 0.528 | 0.301718 | 1.23 | 31 |  | 90 |  |  |  |  | 90 |  |  |  | NX80 | 10.62 | 3.63 | 6.4 | 298 | 180 | 0.2 | 9.31 | 34.95 | NPX
HUPAC | pitaya fruit peel (Hylocereus undatus) | One-step (Chemical Activation) | ZnCl2 | 1 | 360 | 309.15 | 1073.15 | 120 | 10 | N2 | 667.36 | 0.528 | 0.301718 | 1.23 | 31 |  | 90 |  |  |  |  | 90 |  |  |  | NX80 | 10.62 | 2.76 | 6.4 | 298 | 180 | 0.2 | 19.5 | 39.3 | NPX
HUPAC | pitaya fruit peel (Hylocereus undatus) | One-step (Chemical Activation) | ZnCl2 | 1 | 360 | 309.15 | 1073.15 | 120 | 10 | N2 | 667.36 | 0.528 | 0.301718 | 1.23 | 31 |  | 90 |  |  |  |  | 90 |  |  |  | NX80 | 10.62 | 1.39 | 6.4 | 298 | 180 | 0.2 | 29.7 | 46.15 | NPX
HUPAC | pitaya fruit peel (Hylocereus undatus) | One-step (Chemical Activation) | ZnCl2 | 1 | 360 | 309.15 | 1073.15 | 120 | 10 | N2 | 667.36 | 0.528 | 0.301718 | 1.23 | 31 |  | 90 |  |  |  |  | 90 |  |  |  | NX80 | 10.62 | 0.68 | 6.4 | 298 | 180 | 0.2 | 59.83 | 49.7 | NPX
HUPAC | pitaya fruit peel (Hylocereus undatus) | One-step (Chemical Activation) | ZnCl2 | 1 | 360 | 309.15 | 1073.15 | 120 | 10 | N2 | 667.36 | 0.528 | 0.301718 | 1.23 | 31 |  | 90 |  |  |  |  | 90 |  |  |  | NX80 | 10.62 | 0 | 6.4 | 298 | 180 | 0.2 | 119.67 | 53.1 | NPX
HUPAC | pitaya fruit peel (Hylocereus undatus) | One-step (Chemical Activation) | ZnCl2 | 1 | 360 | 309.15 | 1073.15 | 120 | 10 | N2 | 667.36 | 0.528 | 0.301718 | 1.23 | 31 |  | 90 |  |  |  |  | 90 |  |  |  | NX80 | 10.62 | 0 | 6.4 | 298 | 180 | 0.2 | 179.5 | 53.1 | NPX
HUPAC | pitaya fruit peel (Hylocereus undatus) | One-step (Chemical Activation) | ZnCl2 | 1 | 360 | 309.15 | 1073.15 | 120 | 10 | N2 | 667.36 | 0.528 | 0.301718 | 1.23 | 31 |  | 90 |  |  |  |  | 90 |  |  |  | NX80 | 22.2 | 22.2 | 6.4 | 298 | 180 | 0.2 | 0 | 0 | NPX
HUPAC | pitaya fruit peel (Hylocereus undatus) | One-step (Chemical Activation) | ZnCl2 | 1 | 360 | 309.15 | 1073.15 | 120 | 10 | N2 | 667.36 | 0.528 | 0.301718 | 1.23 | 31 |  | 90 |  |  |  |  | 90 |  |  |  | NX80 | 22.2 | 11.29 | 6.4 | 298 | 180 | 0.2 | 9.31 | 54.55 | NPX
HUPAC | pitaya fruit peel (Hylocereus undatus) | One-step (Chemical Activation) | ZnCl2 | 1 | 360 | 309.15 | 1073.15 | 120 | 10 | N2 | 667.36 | 0.528 | 0.301718 | 1.23 | 31 |  | 90 |  |  |  |  | 90 |  |  |  | NX80 | 22.2 | 8.72 | 6.4 | 298 | 180 | 0.2 | 19.5 | 67.4 | NPX
HUPAC | pitaya fruit peel (Hylocereus undatus) | One-step (Chemical Activation) | ZnCl2 | 1 | 360 | 309.15 | 1073.15 | 120 | 10 | N2 | 667.36 | 0.528 | 0.301718 | 1.23 | 31 |  | 90 |  |  |  |  | 90 |  |  |  | NX80 | 22.2 | 6.33 | 6.4 | 298 | 180 | 0.2 | 29.7 | 79.35 | NPX
HUPAC | pitaya fruit peel (Hylocereus undatus) | One-step (Chemical Activation) | ZnCl2 | 1 | 360 | 309.15 | 1073.15 | 120 | 10 | N2 | 667.36 | 0.528 | 0.301718 | 1.23 | 31 |  | 90 |  |  |  |  | 90 |  |  |  | NX80 | 22.2 | 4.93 | 6.4 | 298 | 180 | 0.2 | 59.39 | 86.35 | NPX
HUPAC | pitaya fruit peel (Hylocereus undatus) | One-step (Chemical Activation) | ZnCl2 | 1 | 360 | 309.15 | 1073.15 | 120 | 10 | N2 | 667.36 | 0.528 | 0.301718 | 1.23 | 31 |  | 90 |  |  |  |  | 90 |  |  |  | NX80 | 22.2 | 3.17 | 6.4 | 298 | 180 | 0.2 | 119.67 | 95.15 | NPX
HUPAC | pitaya fruit peel (Hylocereus undatus) | One-step (Chemical Activation) | ZnCl2 | 1 | 360 | 309.15 | 1073.15 | 120 | 10 | N2 | 667.36 | 0.528 | 0.301718 | 1.23 | 31 |  | 90 |  |  |  |  | 90 |  |  |  | NX80 | 22.2 | 1.74 | 6.4 | 298 | 180 | 0.2 | 179.5 | 102.3 | NPX
HUPAC | pitaya fruit peel (Hylocereus undatus) | One-step (Chemical Activation) | ZnCl2 | 1 | 360 | 309.15 | 1073.15 | 120 | 10 | N2 | 667.36 | 0.528 | 0.301718 | 1.23 | 31 |  | 90 |  |  |  |  | 90 |  |  |  | NX80 | 53.7 | 53.7 | 6.4 | 298 | 180 | 0.2 | 0 | 0 | NPX
HUPAC | pitaya fruit peel (Hylocereus undatus) | One-step (Chemical Activation) | ZnCl2 | 1 | 360 | 309.15 | 1073.15 | 120 | 10 | N2 | 667.36 | 0.528 | 0.301718 | 1.23 | 31 |  | 90 |  |  |  |  | 90 |  |  |  | NX80 | 53.7 | 31.55 | 6.4 | 298 | 180 | 0.2 | 9.31 | 110.75 | NPX
HUPAC | pitaya fruit peel (Hylocereus undatus) | One-step (Chemical Activation) | ZnCl2 | 1 | 360 | 309.15 | 1073.15 | 120 | 10 | N2 | 667.36 | 0.528 | 0.301718 | 1.23 | 31 |  | 90 |  |  |  |  | 90 |  |  |  | NX80 | 53.7 | 29.84 | 6.4 | 298 | 180 | 0.2 | 19.5 | 119.3 | NPX
HUPAC | pitaya fruit peel (Hylocereus undatus) | One-step (Chemical Activation) | ZnCl2 | 1 | 360 | 309.15 | 1073.15 | 120 | 10 | N2 | 667.36 | 0.528 | 0.301718 | 1.23 | 31 |  | 90 |  |  |  |  | 90 |  |  |  | NX80 | 53.7 | 26.08 | 6.4 | 298 | 180 | 0.2 | 29.7 | 138.1 | NPX
HUPAC | pitaya fruit peel (Hylocereus undatus) | One-step (Chemical Activation) | ZnCl2 | 1 | 360 | 309.15 | 1073.15 | 120 | 10 | N2 | 667.36 | 0.528 | 0.301718 | 1.23 | 31 |  | 90 |  |  |  |  | 90 |  |  |  | NX80 | 53.7 | 25.54 | 6.4 | 298 | 180 | 0.2 | 59.83 | 140.8 | NPX
HUPAC | pitaya fruit peel (Hylocereus undatus) | One-step (Chemical Activation) | ZnCl2 | 1 | 360 | 309.15 | 1073.15 | 120 | 10 | N2 | 667.36 | 0.528 | 0.301718 | 1.23 | 31 |  | 90 |  |  |  |  | 90 |  |  |  | NX80 | 53.7 | 24.96 | 6.4 | 298 | 180 | 0.2 | 119.67 | 143.7 | NPX
HUPAC | pitaya fruit peel (Hylocereus undatus) | One-step (Chemical Activation) | ZnCl2 | 1 | 360 | 309.15 | 1073.15 | 120 | 10 | N2 | 667.36 | 0.528 | 0.301718 | 1.23 | 31 |  | 90 |  |  |  |  | 90 |  |  |  | NX80 | 53.7 | 24.56 | 6.4 | 298 | 180 | 0.2 | 179.5 | 145.7 | NPX
P-PPA | Pomelo peel | One-step (Chemical Activation) | KOH | 3 | 1440 | 298.15 | 1073.15 | 60 |  | SG | 626.92 | 0.35 | 0.07 | 2.23 | 6.28 |  | 60.08 | 35.54 | 3.45 | 0.93 | 0.001 | 100.001 |  |  |  | NO20 | 25 |  | 7 | 303.15 | 200 | 0.57 | 3.6 | 20.88 | NOR
P-PPA | Pomelo peel | One-step (Chemical Activation) | KOH | 3 | 1440 | 298.15 | 1073.15 | 60 |  | SG | 626.92 | 0.35 | 0.07 | 2.23 | 6.28 |  | 60.08 | 35.54 | 3.45 | 0.93 | 0.001 | 100.001 |  |  |  | NO20 | 25 |  | 7 | 303.15 | 200 | 0.57 | 10.8 | 25.74 | NOR
P-PPA | Pomelo peel | One-step (Chemical Activation) | KOH | 3 | 1440 | 298.15 | 1073.15 | 60 |  | SG | 626.92 | 0.35 | 0.07 | 2.23 | 6.28 |  | 60.08 | 35.54 | 3.45 | 0.93 | 0.001 | 100.001 |  |  |  | NO20 | 25 |  | 7 | 303.15 | 200 | 0.57 | 29.4 | 25.57 | NOR
P-PPA | Pomelo peel | One-step (Chemical Activation) | KOH | 3 | 1440 | 298.15 | 1073.15 | 60 |  | SG | 626.92 | 0.35 | 0.07 | 2.23 | 6.28 |  | 60.08 | 35.54 | 3.45 | 0.93 | 0.001 | 100.001 |  |  |  | NO20 | 25 |  | 7 | 303.15 | 200 | 0.57 | 40.8 | 26.24 | NOR
P-PPA | Pomelo peel | One-step (Chemical Activation) | KOH | 3 | 1440 | 298.15 | 1073.15 | 60 |  | SG | 626.92 | 0.35 | 0.07 | 2.23 | 6.28 |  | 60.08 | 35.54 | 3.45 | 0.93 | 0.001 | 100.001 |  |  |  | NO20 | 25 |  | 7 | 303.15 | 200 | 0.57 | 55.2 | 27.75 | NOR
P-PPA | Pomelo peel | One-step (Chemical Activation) | KOH | 3 | 1440 | 298.15 | 1073.15 | 60 |  | SG | 626.92 | 0.35 | 0.07 | 2.23 | 6.28 |  | 60.08 | 35.54 | 3.45 | 0.93 | 0.001 | 100.001 |  |  |  | NO20 | 25 |  | 7 | 303.15 | 200 | 0.57 | 118.2 | 29.43 | NOR
P-PPA | Pomelo peel | One-step (Chemical Activation) | KOH | 3 | 1440 | 298.15 | 1073.15 | 60 |  | SG | 626.92 | 0.35 | 0.07 | 2.23 | 6.28 |  | 60.08 | 35.54 | 3.45 | 0.93 | 0.001 | 100.001 |  |  |  | NO20 | 25 |  | 7 | 303.15 | 200 | 0.57 | 236.4 | 30.11 | NOR
P-PPA | Pomelo peel | One-step (Chemical Activation) | KOH | 3 | 1440 | 298.15 | 1073.15 | 60 |  | SG | 626.92 | 0.35 | 0.07 | 2.23 | 6.28 |  | 60.08 | 35.54 | 3.45 | 0.93 | 0.001 | 100.001 |  |  |  | NO20 | 25 |  | 7 | 303.15 | 200 | 0.57 | 476.4 | 31.48 | NOR
P-PPA | Pomelo peel | One-step (Chemical Activation) | KOH | 3 | 1440 | 298.15 | 1073.15 | 60 |  | SG | 626.92 | 0.35 | 0.07 | 2.23 | 6.28 |  | 60.08 | 35.54 | 3.45 | 0.93 | 0.001 | 100.001 |  |  |  | NO20 | 25 |  | 7 | 303.15 | 200 | 0.57 | 956.4 | 30.87 | NOR
P-PPA | Pomelo peel | One-step (Chemical Activation) | KOH | 3 | 1440 | 298.15 | 1073.15 | 60 |  | SG | 626.92 | 0.35 | 0.07 | 2.23 | 6.28 |  | 60.08 | 35.54 | 3.45 | 0.93 | 0.001 | 100.001 |  |  |  | NO20 | 25 |  | 7 | 303.15 | 200 | 0.57 | 1436.4 | 31.93 | NOR
P-PPA | Pomelo peel | One-step (Chemical Activation) | KOH | 3 | 1440 | 298.15 | 1073.15 | 60 |  | SG | 626.92 | 0.35 | 0.07 | 2.23 | 6.28 |  | 60.08 | 35.54 | 3.45 | 0.93 | 0.001 | 100.001 |  |  |  | NO20 | 7.396 | 0.1 | 7 | 303.15 | 200 | 0.57 | 120 | 12.8 | NOR
P-PPA | Pomelo peel | One-step (Chemical Activation) | KOH | 3 | 1440 | 298.15 | 1073.15 | 60 |  | SG | 626.92 | 0.35 | 0.07 | 2.23 | 6.28 |  | 60.08 | 35.54 | 3.45 | 0.93 | 0.001 | 100.001 |  |  |  | NO20 | 20.7163 | 6.7 | 7 | 303.15 | 200 | 0.57 | 120 | 24.59 | NOR
P-PPA | Pomelo peel | One-step (Chemical Activation) | KOH | 3 | 1440 | 298.15 | 1073.15 | 60 |  | SG | 626.92 | 0.35 | 0.07 | 2.23 | 6.28 |  | 60.08 | 35.54 | 3.45 | 0.93 | 0.001 | 100.001 |  |  |  | NO20 | 31.0576 | 11.29 | 7 | 303.15 | 200 | 0.57 | 120 | 34.68 | NOR
P-PPA | Pomelo peel | One-step (Chemical Activation) | KOH | 3 | 1440 | 298.15 | 1073.15 | 60 |  | SG | 626.92 | 0.35 | 0.07 | 2.23 | 6.28 |  | 60.08 | 35.54 | 3.45 | 0.93 | 0.001 | 100.001 |  |  |  | NO20 | 39.2075 | 16.55 | 7 | 303.15 | 200 | 0.57 | 120 | 39.75 | NOR
P-PPA | Pomelo peel | One-step (Chemical Activation) | KOH | 3 | 1440 | 298.15 | 1073.15 | 60 |  | SG | 626.92 | 0.35 | 0.07 | 2.23 | 6.28 |  | 60.08 | 35.54 | 3.45 | 0.93 | 0.001 | 100.001 |  |  |  | NO20 | 48.7635 | 23.37 | 7 | 303.15 | 200 | 0.57 | 120 | 44.55 | NOR
P-PPA | Pomelo peel | One-step (Chemical Activation) | KOH | 3 | 1440 | 298.15 | 1073.15 | 60 |  | SG | 626.92 | 0.35 | 0.07 | 2.23 | 6.28 |  | 60.08 | 35.54 | 3.45 | 0.93 | 0.001 | 100.001 |  |  |  | NO20 | 62.9288 | 35.09 | 7 | 303.15 | 200 | 0.57 | 120 | 48.84 | NOR
P-DAP | Pomelo peel | One-step (Chemical Activation) | (NH4)2HPO4 | 3 | 1440 | 298.15 | 1073.15 | 60 |  | SG | 83.79 | 0.08 | 0.02 | 4.03 | 4.7 |  | 53.62 | 41.49 | 2.82 | 2.07 | 0.001 | 100.001 |  |  |  | NO20 | 25 |  | 7 | 303.15 | 200 | 0.57 | 3.6 | 32.76 | NOR
P-DAP | Pomelo peel | One-step (Chemical Activation) | (NH4)2HPO4 | 3 | 1440 | 298.15 | 1073.15 | 60 |  | SG | 83.79 | 0.08 | 0.02 | 4.03 | 4.7 |  | 53.62 | 41.49 | 2.82 | 2.07 | 0.001 | 100.001 |  |  |  | NO20 | 25 |  | 7 | 303.15 | 200 | 0.57 | 10.8 | 36.45 | NOR
P-DAP | Pomelo peel | One-step (Chemical Activation) | (NH4)2HPO4 | 3 | 1440 | 298.15 | 1073.15 | 60 |  | SG | 83.79 | 0.08 | 0.02 | 4.03 | 4.7 |  | 53.62 | 41.49 | 2.82 | 2.07 | 0.001 | 100.001 |  |  |  | NO20 | 25 |  | 7 | 303.15 | 200 | 0.57 | 25.8 | 36.62 | NOR
P-DAP | Pomelo peel | One-step (Chemical Activation) | (NH4)2HPO4 | 3 | 1440 | 298.15 | 1073.15 | 60 |  | SG | 83.79 | 0.08 | 0.02 | 4.03 | 4.7 |  | 53.62 | 41.49 | 2.82 | 2.07 | 0.001 | 100.001 |  |  |  | NO20 | 25 |  | 7 | 303.15 | 200 | 0.57 | 44.4 | 38.29 | NOR
P-DAP | Pomelo peel | One-step (Chemical Activation) | (NH4)2HPO4 | 3 | 1440 | 298.15 | 1073.15 | 60 |  | SG | 83.79 | 0.08 | 0.02 | 4.03 | 4.7 |  | 53.62 | 41.49 | 2.82 | 2.07 | 0.001 | 100.001 |  |  |  | NO20 | 25 |  | 7 | 303.15 | 200 | 0.57 | 58.8 | 39.63 | NOR
P-DAP | Pomelo peel | One-step (Chemical Activation) | (NH4)2HPO4 | 3 | 1440 | 298.15 | 1073.15 | 60 |  | SG | 83.79 | 0.08 | 0.02 | 4.03 | 4.7 |  | 53.62 | 41.49 | 2.82 | 2.07 | 0.001 | 100.001 |  |  |  | NO20 | 25 |  | 7 | 303.15 | 200 | 0.57 | 118.2 | 41.48 | NOR
P-DAP | Pomelo peel | One-step (Chemical Activation) | (NH4)2HPO4 | 3 | 1440 | 298.15 | 1073.15 | 60 |  | SG | 83.79 | 0.08 | 0.02 | 4.03 | 4.7 |  | 53.62 | 41.49 | 2.82 | 2.07 | 0.001 | 100.001 |  |  |  | NO20 | 25 |  | 7 | 303.15 | 200 | 0.57 | 240 | 42.33 | NOR
P-DAP | Pomelo peel | One-step (Chemical Activation) | (NH4)2HPO4 | 3 | 1440 | 298.15 | 1073.15 | 60 |  | SG | 83.79 | 0.08 | 0.02 | 4.03 | 4.7 |  | 53.62 | 41.49 | 2.82 | 2.07 | 0.001 | 100.001 |  |  |  | NO20 | 25 |  | 7 | 303.15 | 200 | 0.57 | 480 | 42.36 | NOR
P-DAP | Pomelo peel | One-step (Chemical Activation) | (NH4)2HPO4 | 3 | 1440 | 298.15 | 1073.15 | 60 |  | SG | 83.79 | 0.08 | 0.02 | 4.03 | 4.7 |  | 53.62 | 41.49 | 2.82 | 2.07 | 0.001 | 100.001 |  |  |  | NO20 | 25 |  | 7 | 303.15 | 200 | 0.57 | 960 | 43.25 | NOR
P-DAP | Pomelo peel | One-step (Chemical Activation) | (NH4)2HPO4 | 3 | 1440 | 298.15 | 1073.15 | 60 |  | SG | 83.79 | 0.08 | 0.02 | 4.03 | 4.7 |  | 53.62 | 41.49 | 2.82 | 2.07 | 0.001 | 100.001 |  |  |  | NO20 | 25 |  | 7 | 303.15 | 200 | 0.57 | 1440 | 43.81 | NOR
P-DAP | Pomelo peel | One-step (Chemical Activation) | (NH4)2HPO4 | 3 | 1440 | 298.15 | 1073.15 | 60 |  | SG | 83.79 | 0.08 | 0.02 | 4.03 | 4.7 |  | 53.62 | 41.49 | 2.82 | 2.07 | 0.001 | 100.001 |  |  |  | NO20 | 8.194 | 0.1 | 7 | 303.15 | 200 | 0.57 | 120 | 14.2 | NOR
P-DAP | Pomelo peel | One-step (Chemical Activation) | (NH4)2HPO4 | 3 | 1440 | 298.15 | 1073.15 | 60 |  | SG | 83.79 | 0.08 | 0.02 | 4.03 | 4.7 |  | 53.62 | 41.49 | 2.82 | 2.07 | 0.001 | 100.001 |  |  |  | NO20 | 20.3309 | 1.88 | 7 | 303.15 | 200 | 0.57 | 120 | 32.37 | NOR
P-DAP | Pomelo peel | One-step (Chemical Activation) | (NH4)2HPO4 | 3 | 1440 | 298.15 | 1073.15 | 60 |  | SG | 83.79 | 0.08 | 0.02 | 4.03 | 4.7 |  | 53.62 | 41.49 | 2.82 | 2.07 | 0.001 | 100.001 |  |  |  | NO20 | 29.6972 | 4.07 | 7 | 303.15 | 200 | 0.57 | 120 | 44.96 | NOR
P-DAP | Pomelo peel | One-step (Chemical Activation) | (NH4)2HPO4 | 3 | 1440 | 298.15 | 1073.15 | 60 |  | SG | 83.79 | 0.08 | 0.02 | 4.03 | 4.7 |  | 53.62 | 41.49 | 2.82 | 2.07 | 0.001 | 100.001 |  |  |  | NO20 | 42.4241 | 6.44 | 7 | 303.15 | 200 | 0.57 | 120 | 63.13 | NOR
P-DAP | Pomelo peel | One-step (Chemical Activation) | (NH4)2HPO4 | 3 | 1440 | 298.15 | 1073.15 | 60 |  | SG | 83.79 | 0.08 | 0.02 | 4.03 | 4.7 |  | 53.62 | 41.49 | 2.82 | 2.07 | 0.001 | 100.001 |  |  |  | NO20 | 48.8302 | 9.01 | 7 | 303.15 | 200 | 0.57 | 120 | 69.86 | NOR
P-DAP | Pomelo peel | One-step (Chemical Activation) | (NH4)2HPO4 | 3 | 1440 | 298.15 | 1073.15 | 60 |  | SG | 83.79 | 0.08 | 0.02 | 4.03 | 4.7 |  | 53.62 | 41.49 | 2.82 | 2.07 | 0.001 | 100.001 |  |  |  | NO20 | 57.7724 | 14.27 | 7 | 303.15 | 200 | 0.57 | 120 | 76.32 | NOR
P-DAP | Pomelo peel | One-step (Chemical Activation) | (NH4)2HPO4 | 3 | 1440 | 298.15 | 1073.15 | 60 |  | SG | 83.79 | 0.08 | 0.02 | 4.03 | 4.7 |  | 53.62 | 41.49 | 2.82 | 2.07 | 0.001 | 100.001 |  |  |  | NO20 | 7.7802 | 1.59 | 5 | 303.15 | 200 | 0.57 | 120 | 10.86 | NOR
P-DAP | Pomelo peel | One-step (Chemical Activation) | (NH4)2HPO4 | 3 | 1440 | 298.15 | 1073.15 | 60 |  | SG | 83.79 | 0.08 | 0.02 | 4.03 | 4.7 |  | 53.62 | 41.49 | 2.82 | 2.07 | 0.001 | 100.001 |  |  |  | NO20 | 22.2149 | 6.5 | 5 | 303.15 | 200 | 0.57 | 120 | 27.57 | NOR
P-DAP | Pomelo peel | One-step (Chemical Activation) | (NH4)2HPO4 | 3 | 1440 | 298.15 | 1073.15 | 60 |  | SG | 83.79 | 0.08 | 0.02 | 4.03 | 4.7 |  | 53.62 | 41.49 | 2.82 | 2.07 | 0.001 | 100.001 |  |  |  | NO20 | 30.6487 | 11.32 | 5 | 303.15 | 200 | 0.57 | 120 | 33.91 | NOR
P-DAP | Pomelo peel | One-step (Chemical Activation) | (NH4)2HPO4 | 3 | 1440 | 298.15 | 1073.15 | 60 |  | SG | 83.79 | 0.08 | 0.02 | 4.03 | 4.7 |  | 53.62 | 41.49 | 2.82 | 2.07 | 0.001 | 100.001 |  |  |  | NO20 | 40.3043 | 15.23 | 5 | 303.15 | 200 | 0.57 | 120 | 43.99 | NOR
P-DAP | Pomelo peel | One-step (Chemical Activation) | (NH4)2HPO4 | 3 | 1440 | 298.15 | 1073.15 | 60 |  | SG | 83.79 | 0.08 | 0.02 | 4.03 | 4.7 |  | 53.62 | 41.49 | 2.82 | 2.07 | 0.001 | 100.001 |  |  |  | NO20 | 50.982 | 23.28 | 5 | 303.15 | 200 | 0.57 | 120 | 48.6 | NOR
P-DAP | Pomelo peel | One-step (Chemical Activation) | (NH4)2HPO4 | 3 | 1440 | 298.15 | 1073.15 | 60 |  | SG | 83.79 | 0.08 | 0.02 | 4.03 | 4.7 |  | 53.62 | 41.49 | 2.82 | 2.07 | 0.001 | 100.001 |  |  |  | NO20 | 59.9027 | 26.78 | 5 | 303.15 | 200 | 0.57 | 120 | 58.11 | NOR
P-DAP | Pomelo peel | One-step (Chemical Activation) | (NH4)2HPO4 | 3 | 1440 | 298.15 | 1073.15 | 60 |  | SG | 83.79 | 0.08 | 0.02 | 4.03 | 4.7 |  | 53.62 | 41.49 | 2.82 | 2.07 | 0.001 | 100.001 |  |  |  | NO20 | 7.191 | 0.18 | 9 | 303.15 | 200 | 0.57 | 120 | 12.3 | NOR
P-DAP | Pomelo peel | One-step (Chemical Activation) | (NH4)2HPO4 | 3 | 1440 | 298.15 | 1073.15 | 60 |  | SG | 83.79 | 0.08 | 0.02 | 4.03 | 4.7 |  | 53.62 | 41.49 | 2.82 | 2.07 | 0.001 | 100.001 |  |  |  | NO20 | 21.3016 | 4.27 | 9 | 303.15 | 200 | 0.57 | 120 | 29.88 | NOR
P-DAP | Pomelo peel | One-step (Chemical Activation) | (NH4)2HPO4 | 3 | 1440 | 298.15 | 1073.15 | 60 |  | SG | 83.79 | 0.08 | 0.02 | 4.03 | 4.7 |  | 53.62 | 41.49 | 2.82 | 2.07 | 0.001 | 100.001 |  |  |  | NO20 | 31.5274 | 8.26 | 9 | 303.15 | 200 | 0.57 | 120 | 40.82 | NOR
P-DAP | Pomelo peel | One-step (Chemical Activation) | (NH4)2HPO4 | 3 | 1440 | 298.15 | 1073.15 | 60 |  | SG | 83.79 | 0.08 | 0.02 | 4.03 | 4.7 |  | 53.62 | 41.49 | 2.82 | 2.07 | 0.001 | 100.001 |  |  |  | NO20 | 38.801 | 12.41 | 9 | 303.15 | 200 | 0.57 | 120 | 46.3 | NOR
P-DAP | Pomelo peel | One-step (Chemical Activation) | (NH4)2HPO4 | 3 | 1440 | 298.15 | 1073.15 | 60 |  | SG | 83.79 | 0.08 | 0.02 | 4.03 | 4.7 |  | 53.62 | 41.49 | 2.82 | 2.07 | 0.001 | 100.001 |  |  |  | NO20 | 48.3995 | 18.56 | 9 | 303.15 | 200 | 0.57 | 120 | 52.35 | NOR
P-DAP | Pomelo peel | One-step (Chemical Activation) | (NH4)2HPO4 | 3 | 1440 | 298.15 | 1073.15 | 60 |  | SG | 83.79 | 0.08 | 0.02 | 4.03 | 4.7 |  | 53.62 | 41.49 | 2.82 | 2.07 | 0.001 | 100.001 |  |  |  | NO20 | 59.0936 | 29.75 | 9 | 303.15 | 200 | 0.57 | 120 | 51.48 | NOR
H-AHAC | Animal hair | One-step (Chemical Activation) | H3PO4 | 2.5 | 20 | 373.15 | 773.15 | 60 | 15 | SG | 514 | 0.243 | 0.218 | 1.89 | 17.5 | 6.91 | 51.9 | 32.7 | 2.6 | 11.7 | 1.1 | 100 |  | 6.1 |  | NO49 | 31.9331 |  | 6 | 298.15 | 200 | 0.15 | 0 | 51.09296 | NOR
H-AHAC | Animal hair | One-step (Chemical Activation) | H3PO4 | 2.5 | 20 | 373.15 | 773.15 | 60 | 15 | SG | 514 | 0.243 | 0.218 | 1.89 | 17.5 | 6.91 | 51.9 | 32.7 | 2.6 | 11.7 | 1.1 | 100 |  | 6.1 |  | NO49 | 31.9331 |  | 6 | 298.15 | 200 | 0.15 | 0 | 63.8662 | NOR
H-AHAC | Animal hair | One-step (Chemical Activation) | H3PO4 | 2.5 | 20 | 373.15 | 773.15 | 60 | 15 | SG | 514 | 0.243 | 0.218 | 1.89 | 17.5 | 6.91 | 51.9 | 32.7 | 2.6 | 11.7 | 1.1 | 100 |  | 6.1 |  | NO49 | 31.9331 |  | 6 | 298.15 | 200 | 0.15 | 16.2 | 86.21937 | NOR
H-AHAC | Animal hair | One-step (Chemical Activation) | H3PO4 | 2.5 | 20 | 373.15 | 773.15 | 60 | 15 | SG | 514 | 0.243 | 0.218 | 1.89 | 17.5 | 6.91 | 51.9 | 32.7 | 2.6 | 11.7 | 1.1 | 100 |  | 6.1 |  | NO49 | 31.9331 |  | 6 | 298.15 | 200 | 0.15 | 24.6 | 102.18592 | NOR
H-AHAC | Animal hair | One-step (Chemical Activation) | H3PO4 | 2.5 | 20 | 373.15 | 773.15 | 60 | 15 | SG | 514 | 0.243 | 0.218 | 1.89 | 17.5 | 6.91 | 51.9 | 32.7 | 2.6 | 11.7 | 1.1 | 100 |  | 6.1 |  | NO49 | 31.9331 |  | 6 | 298.15 | 200 | 0.15 | 40.8 | 111.76585 | NOR
H-AHAC | Animal hair | One-step (Chemical Activation) | H3PO4 | 2.5 | 20 | 373.15 | 773.15 | 60 | 15 | SG | 514 | 0.243 | 0.218 | 1.89 | 17.5 | 6.91 | 51.9 | 32.7 | 2.6 | 11.7 | 1.1 | 100 |  | 6.1 |  | NO49 | 31.9331 |  | 6 | 298.15 | 200 | 0.15 | 65.4 | 121.34578 | NOR
H-AHAC | Animal hair | One-step (Chemical Activation) | H3PO4 | 2.5 | 20 | 373.15 | 773.15 | 60 | 15 | SG | 514 | 0.243 | 0.218 | 1.89 | 17.5 | 6.91 | 51.9 | 32.7 | 2.6 | 11.7 | 1.1 | 100 |  | 6.1 |  | NO49 | 31.9331 |  | 6 | 298.15 | 200 | 0.15 | 97.8 | 140.50564 | NOR
H-AHAC | Animal hair | One-step (Chemical Activation) | H3PO4 | 2.5 | 20 | 373.15 | 773.15 | 60 | 15 | SG | 514 | 0.243 | 0.218 | 1.89 | 17.5 | 6.91 | 51.9 | 32.7 | 2.6 | 11.7 | 1.1 | 100 |  | 6.1 |  | NO49 | 31.9331 |  | 6 | 298.15 | 200 | 0.15 | 122.4 | 146.89226 | NOR
H-AHAC | Animal hair | One-step (Chemical Activation) | H3PO4 | 2.5 | 20 | 373.15 | 773.15 | 60 | 15 | SG | 514 | 0.243 | 0.218 | 1.89 | 17.5 | 6.91 | 51.9 | 32.7 | 2.6 | 11.7 | 1.1 | 100 |  | 6.1 |  | NO49 | 31.9331 |  | 6 | 298.15 | 200 | 0.15 | 171.6 | 153.27888 | NOR
H-AHAC | Animal hair | One-step (Chemical Activation) | H3PO4 | 2.5 | 20 | 373.15 | 773.15 | 60 | 15 | SG | 514 | 0.243 | 0.218 | 1.89 | 17.5 | 6.91 | 51.9 | 32.7 | 2.6 | 11.7 | 1.1 | 100 |  | 6.1 |  | NO49 | 31.9331 |  | 6 | 298.15 | 200 | 0.15 | 237 | 159.6655 | NOR
H-AHAC | Animal hair | One-step (Chemical Activation) | H3PO4 | 2.5 | 20 | 373.15 | 773.15 | 60 | 15 | SG | 514 | 0.243 | 0.218 | 1.89 | 17.5 | 6.91 | 51.9 | 32.7 | 2.6 | 11.7 | 1.1 | 100 |  | 6.1 |  | NO49 | 31.9331 |  | 6 | 298.15 | 200 | 0.15 | 367.8 | 166.05212 | NOR
H-AHAC | Animal hair | One-step (Chemical Activation) | H3PO4 | 2.5 | 20 | 373.15 | 773.15 | 60 | 15 | SG | 514 | 0.243 | 0.218 | 1.89 | 17.5 | 6.91 | 51.9 | 32.7 | 2.6 | 11.7 | 1.1 | 100 |  | 6.1 |  | NO49 | 31.9331 |  | 6 | 298.15 | 200 | 0.15 | 531.6 | 169.24543 | NOR
H-AHAC | Animal hair | One-step (Chemical Activation) | H3PO4 | 2.5 | 20 | 373.15 | 773.15 | 60 | 15 | SG | 514 | 0.243 | 0.218 | 1.89 | 17.5 | 6.91 | 51.9 | 32.7 | 2.6 | 11.7 | 1.1 | 100 |  | 6.1 |  | NO49 | 31.9331 |  | 6 | 298.15 | 200 | 0.15 | 719.4 | 172.43874 | NOR
H-AHAC | Animal hair | One-step (Chemical Activation) | H3PO4 | 2.5 | 20 | 373.15 | 773.15 | 60 | 15 | SG | 514 | 0.243 | 0.218 | 1.89 | 17.5 | 6.91 | 51.9 | 32.7 | 2.6 | 11.7 | 1.1 | 100 |  | 6.1 |  | NO49 | 31.9331 |  | 6 | 298.15 | 200 | 0.15 | 956.4 | 175.63205 | NOR
H-AHAC | Animal hair | One-step (Chemical Activation) | H3PO4 | 2.5 | 20 | 373.15 | 773.15 | 60 | 15 | SG | 514 | 0.243 | 0.218 | 1.89 | 17.5 | 6.91 | 51.9 | 32.7 | 2.6 | 11.7 | 1.1 | 100 |  | 6.1 |  | NO49 | 31.9331 |  | 6 | 298.15 | 200 | 0.15 | 1193.4 | 178.82536 | NOR
H-AHAC | Animal hair | One-step (Chemical Activation) | H3PO4 | 2.5 | 20 | 373.15 | 773.15 | 60 | 15 | SG | 514 | 0.243 | 0.218 | 1.89 | 17.5 | 6.91 | 51.9 | 32.7 | 2.6 | 11.7 | 1.1 | 100 |  | 6.1 |  | NO49 | 31.9331 |  | 6 | 298.15 | 200 | 0.15 | 1438.8 | 178.82536 | NOR
H-AHAC | Animal hair | One-step (Chemical Activation) | H3PO4 | 2.5 | 20 | 373.15 | 773.15 | 60 | 15 | SG | 514 | 0.243 | 0.218 | 1.89 | 17.5 | 6.91 | 51.9 | 32.7 | 2.6 | 11.7 | 1.1 | 100 |  | 6.1 |  | NO49 | 31.9331 |  | 6 | 298.15 | 200 | 0.15 | 1684.2 | 178.82536 | NOR
H-AHAC | Animal hair | One-step (Chemical Activation) | H3PO4 | 2.5 | 20 | 373.15 | 773.15 | 60 | 15 | SG | 514 | 0.243 | 0.218 | 1.89 | 17.5 | 6.91 | 51.9 | 32.7 | 2.6 | 11.7 | 1.1 | 100 |  | 6.1 |  | NO49 | 31.9331 |  | 6 | 298.15 | 200 | 0.15 | 1912.8 | 182.01867 | NOR
H-AHAC | Animal hair | One-step (Chemical Activation) | H3PO4 | 2.5 | 20 | 373.15 | 773.15 | 60 | 15 | SG | 514 | 0.243 | 0.218 | 1.89 | 17.5 | 6.91 | 51.9 | 32.7 | 2.6 | 11.7 | 1.1 | 100 |  | 6.1 |  | NO49 | 31.9331 |  | 6 | 298.15 | 200 | 0.15 | 2149.8 | 182.01867 | NOR
H-AHAC | Animal hair | One-step (Chemical Activation) | H3PO4 | 2.5 | 20 | 373.15 | 773.15 | 60 | 15 | SG | 514 | 0.243 | 0.218 | 1.89 | 17.5 | 6.91 | 51.9 | 32.7 | 2.6 | 11.7 | 1.1 | 100 |  | 6.1 |  | NO49 | 31.9331 |  | 6 | 298.15 | 200 | 0.15 | 2452.2 | 182.01867 | NOR
H-AHAC | Animal hair | One-step (Chemical Activation) | H3PO4 | 2.5 | 20 | 373.15 | 773.15 | 60 | 15 | SG | 514 | 0.243 | 0.218 | 1.89 | 17.5 | 6.91 | 51.9 | 32.7 | 2.6 | 11.7 | 1.1 | 100 |  | 6.1 |  | NO49 | 31.9331 |  | 6 | 298.15 | 200 | 0.15 | 2771.4 | 182.01867 | NOR
H-AHAC | Animal hair | One-step (Chemical Activation) | H3PO4 | 2.5 | 20 | 373.15 | 773.15 | 60 | 15 | SG | 514 | 0.243 | 0.218 | 1.89 | 17.5 | 6.91 | 51.9 | 32.7 | 2.6 | 11.7 | 1.1 | 100 |  | 6.1 |  | NO49 | 31.9331 |  | 6 | 298.15 | 200 | 0.15 | 3024.6 | 182.01867 | NOR
H-AHAC | Animal hair | One-step (Chemical Activation) | H3PO4 | 2.5 | 20 | 373.15 | 773.15 | 60 | 15 | SG | 514 | 0.243 | 0.218 | 1.89 | 17.5 | 6.91 | 51.9 | 32.7 | 2.6 | 11.7 | 1.1 | 100 |  | 6.1 |  | NO49 | 31.9331 |  | 6 | 298.15 | 200 | 0.15 | 3237 | 182.01867 | NOR
H-AHAC | Animal hair | One-step (Chemical Activation) | H3PO4 | 2.5 | 20 | 373.15 | 773.15 | 60 | 15 | SG | 514 | 0.243 | 0.218 | 1.89 | 17.5 | 6.91 | 51.9 | 32.7 | 2.6 | 11.7 | 1.1 | 100 |  | 6.1 |  | NO49 | 31.9331 |  | 6 | 298.15 | 120 | 0.05 | 4320 | 261.3404904 | NOR
H-AHAC | Animal hair | One-step (Chemical Activation) | H3PO4 | 2.5 | 20 | 373.15 | 773.15 | 60 | 15 | SG | 514 | 0.243 | 0.218 | 1.89 | 17.5 | 6.91 | 51.9 | 32.7 | 2.6 | 11.7 | 1.1 | 100 |  | 6.1 |  | NO49 | 31.9331 |  | 6 | 298.15 | 120 | 0.08 | 4320 | 225.7271 | NOR
H-AHAC | Animal hair | One-step (Chemical Activation) | H3PO4 | 2.5 | 20 | 373.15 | 773.15 | 60 | 15 | SG | 514 | 0.243 | 0.218 | 1.89 | 17.5 | 6.91 | 51.9 | 32.7 | 2.6 | 11.7 | 1.1 | 100 |  | 6.1 |  | NO49 | 31.9331 |  | 6 | 298.15 | 120 | 0.11 | 4320 | 201.5559 | NOR
H-AHAC | Animal hair | One-step (Chemical Activation) | H3PO4 | 2.5 | 20 | 373.15 | 773.15 | 60 | 15 | SG | 514 | 0.243 | 0.218 | 1.89 | 17.5 | 6.91 | 51.9 | 32.7 | 2.6 | 11.7 | 1.1 | 100 |  | 6.1 |  | NO49 | 31.9331 |  | 6 | 298.15 | 120 | 0.12 | 4320 | 205.5427 | NOR
H-AHAC | Animal hair | One-step (Chemical Activation) | H3PO4 | 2.5 | 20 | 373.15 | 773.15 | 60 | 15 | SG | 514 | 0.243 | 0.218 | 1.89 | 17.5 | 6.91 | 51.9 | 32.7 | 2.6 | 11.7 | 1.1 | 100 |  | 6.1 |  | NO49 | 31.9331 |  | 6 | 298.15 | 120 | 0.15 | 4320 | 187.447297 | NOR
H-AHAC | Animal hair | One-step (Chemical Activation) | H3PO4 | 2.5 | 20 | 373.15 | 773.15 | 60 | 15 | SG | 514 | 0.243 | 0.218 | 1.89 | 17.5 | 6.91 | 51.9 | 32.7 | 2.6 | 11.7 | 1.1 | 100 |  | 6.1 |  | NO49 | 31.9331 |  | 6 | 298.15 | 120 | 0.19 | 4320 | 159.9512 | NOR
H-AHAC | Animal hair | One-step (Chemical Activation) | H3PO4 | 2.5 | 20 | 373.15 | 773.15 | 60 | 15 | SG | 514 | 0.243 | 0.218 | 1.89 | 17.5 | 6.91 | 51.9 | 32.7 | 2.6 | 11.7 | 1.1 | 100 |  | 6.1 |  | NO49 | 31.9331 |  | 6 | 298.15 | 120 | 0.2 | 4320 | 155.2587322 | NOR
H-AHAC | Animal hair | One-step (Chemical Activation) | H3PO4 | 2.5 | 20 | 373.15 | 773.15 | 60 | 15 | SG | 514 | 0.243 | 0.218 | 1.89 | 17.5 | 6.91 | 51.9 | 32.7 | 2.6 | 11.7 | 1.1 | 100 |  | 6.1 |  | NO49 | 31.9331 |  | 6 | 298.15 | 120 | 0.3 | 4320 | 105.9540258 | NOR
H-AHAC | Animal hair | One-step (Chemical Activation) | H3PO4 | 2.5 | 20 | 373.15 | 773.15 | 60 | 15 | SG | 514 | 0.243 | 0.218 | 1.89 | 17.5 | 6.91 | 51.9 | 32.7 | 2.6 | 11.7 | 1.1 | 100 |  | 6.1 |  | NO49 | 31.9331 |  | 6 | 298.15 | 120 | 0.4 | 4320 | 79.83275 | NOR
H-AHAC | Animal hair | One-step (Chemical Activation) | H3PO4 | 2.5 | 20 | 373.15 | 773.15 | 60 | 15 | SG | 514 | 0.243 | 0.218 | 1.89 | 17.5 | 6.91 | 51.9 | 32.7 | 2.6 | 11.7 | 1.1 | 100 |  | 6.1 |  | NO49 | 31.9331 |  | 6 | 298.15 | 120 | 0.5 | 4320 | 63.71930774 | NOR
H-AHAC | Animal hair | One-step (Chemical Activation) | H3PO4 | 2.5 | 20 | 373.15 | 773.15 | 60 | 15 | SG | 514 | 0.243 | 0.218 | 1.89 | 17.5 | 6.91 | 51.9 | 32.7 | 2.6 | 11.7 | 1.1 | 100 |  | 6.1 |  | NO49 | 31.9331 |  | 6 | 298.15 | 120 | 0.6 | 4320 | 53.22183 | NOR
H-AHAC | Animal hair | One-step (Chemical Activation) | H3PO4 | 2.5 | 20 | 373.15 | 773.15 | 60 | 15 | SG | 514 | 0.243 | 0.218 | 1.89 | 17.5 | 6.91 | 51.9 | 32.7 | 2.6 | 11.7 | 1.1 | 100 |  | 6.1 |  | NO49 | 31.9331 |  | 2.05 | 298.15 | 120 | 0.15 | 4320 | 128.0943 | NOR
H-AHAC | Animal hair | One-step (Chemical Activation) | H3PO4 | 2.5 | 20 | 373.15 | 773.15 | 60 | 15 | SG | 514 | 0.243 | 0.218 | 1.89 | 17.5 | 6.91 | 51.9 | 32.7 | 2.6 | 11.7 | 1.1 | 100 |  | 6.1 |  | NO49 | 31.9331 |  | 3.07 | 298.15 | 120 | 0.15 | 4320 | 131.7134 | NOR
H-AHAC | Animal hair | One-step (Chemical Activation) | H3PO4 | 2.5 | 20 | 373.15 | 773.15 | 60 | 15 | SG | 514 | 0.243 | 0.218 | 1.89 | 17.5 | 6.91 | 51.9 | 32.7 | 2.6 | 11.7 | 1.1 | 100 |  | 6.1 |  | NO49 | 31.9331 |  | 4.03 | 298.15 | 120 | 0.15 | 4320 | 157.2599 | NOR
H-AHAC | Animal hair | One-step (Chemical Activation) | H3PO4 | 2.5 | 20 | 373.15 | 773.15 | 60 | 15 | SG | 514 | 0.243 | 0.218 | 1.89 | 17.5 | 6.91 | 51.9 | 32.7 | 2.6 | 11.7 | 1.1 | 100 |  | 6.1 |  | NO49 | 31.9331 |  | 5.05 | 298.15 | 120 | 0.15 | 4320 | 170.3099 | NOR
H-AHAC | Animal hair | One-step (Chemical Activation) | H3PO4 | 2.5 | 20 | 373.15 | 773.15 | 60 | 15 | SG | 514 | 0.243 | 0.218 | 1.89 | 17.5 | 6.91 | 51.9 | 32.7 | 2.6 | 11.7 | 1.1 | 100 |  | 6.1 |  | NO49 | 31.9331 |  | 5.71 | 298.15 | 120 | 0.15 | 4320 | 168.6493 | NOR
H-AHAC | Animal hair | One-step (Chemical Activation) | H3PO4 | 2.5 | 20 | 373.15 | 773.15 | 60 | 15 | SG | 514 | 0.243 | 0.218 | 1.89 | 17.5 | 6.91 | 51.9 | 32.7 | 2.6 | 11.7 | 1.1 | 100 |  | 6.1 |  | NO49 | 31.9331 |  | 6.81 | 298.15 | 120 | 0.15 | 4320 | 168.0958384 | NOR
H-AHAC | Animal hair | One-step (Chemical Activation) | H3PO4 | 2.5 | 20 | 373.15 | 773.15 | 60 | 15 | SG | 514 | 0.243 | 0.218 | 1.89 | 17.5 | 6.91 | 51.9 | 32.7 | 2.6 | 11.7 | 1.1 | 100 |  | 6.1 |  | NO49 | 31.9331 |  | 8.04 | 298.15 | 120 | 0.15 | 4320 | 165.0302608 | NOR
H-AHAC | Animal hair | One-step (Chemical Activation) | H3PO4 | 2.5 | 20 | 373.15 | 773.15 | 60 | 15 | SG | 514 | 0.243 | 0.218 | 1.89 | 17.5 | 6.91 | 51.9 | 32.7 | 2.6 | 11.7 | 1.1 | 100 |  | 6.1 |  | NO49 | 31.9331 |  | 9.13 | 298.15 | 120 | 0.15 | 4320 | 156.152859 | NOR
H-AHAC | Animal hair | One-step (Chemical Activation) | H3PO4 | 2.5 | 20 | 373.15 | 773.15 | 60 | 15 | SG | 514 | 0.243 | 0.218 | 1.89 | 17.5 | 6.91 | 51.9 | 32.7 | 2.6 | 11.7 | 1.1 | 100 |  | 6.1 |  | NO49 | 31.9331 |  | 10.16 | 298.15 | 120 | 0.15 | 4320 | 116.4494 | NOR
H-AHAC | Animal hair | One-step (Chemical Activation) | H3PO4 | 2.5 | 20 | 373.15 | 773.15 | 60 | 15 | SG | 514 | 0.243 | 0.218 | 1.89 | 17.5 | 6.91 | 51.9 | 32.7 | 2.6 | 11.7 | 1.1 | 100 |  | 6.1 |  | NO49 | 31.9331 |  | 10.98 | 298.15 | 120 | 0.15 | 4320 | 101.3344 | NOR
H-AHAC | Animal hair | One-step (Chemical Activation) | H3PO4 | 2.5 | 20 | 373.15 | 773.15 | 60 | 15 | SG | 514 | 0.243 | 0.218 | 1.89 | 17.5 | 6.91 | 51.9 | 32.7 | 2.6 | 11.7 | 1.1 | 100 |  | 6.1 |  | NO49 | 0 |  | 6 | 298.15 | 120 | 0.15 | 4320 | 0 | NOR
H-AHAC | Animal hair | One-step (Chemical Activation) | H3PO4 | 2.5 | 20 | 373.15 | 773.15 | 60 | 15 | SG | 514 | 0.243 | 0.218 | 1.89 | 17.5 | 6.91 | 51.9 | 32.7 | 2.6 | 11.7 | 1.1 | 100 |  | 6.1 |  | NO49 | 11.9749125 |  | 6 | 298.15 | 120 | 0.15 | 4320 | 79.83275 | NOR
H-AHAC | Animal hair | One-step (Chemical Activation) | H3PO4 | 2.5 | 20 | 373.15 | 773.15 | 60 | 15 | SG | 514 | 0.243 | 0.218 | 1.89 | 17.5 | 6.91 | 51.9 | 32.7 | 2.6 | 11.7 | 1.1 | 100 |  | 6.1 |  | NO49 | 24.907818 |  | 6 | 298.15 | 120 | 0.15 | 4320 | 166.05212 | NOR
H-AHAC | Animal hair | One-step (Chemical Activation) | H3PO4 | 2.5 | 20 | 373.15 | 773.15 | 60 | 15 | SG | 514 | 0.243 | 0.218 | 1.89 | 17.5 | 6.91 | 51.9 | 32.7 | 2.6 | 11.7 | 1.1 | 100 |  | 6.1 |  | NO49 | 31.9331 |  | 6 | 298.15 | 120 | 0.15 | 4320 | 191.5986 | NOR
H-AHAC | Animal hair | One-step (Chemical Activation) | H3PO4 | 2.5 | 20 | 373.15 | 773.15 | 60 | 15 | SG | 514 | 0.243 | 0.218 | 1.89 | 17.5 | 6.91 | 51.9 | 32.7 | 2.6 | 11.7 | 1.1 | 100 |  | 6.1 |  | NO49 | 37.5213925 |  | 6 | 298.15 | 120 | 0.15 | 4320 | 207.56515 | NOR
H-AHAC | Animal hair | One-step (Chemical Activation) | H3PO4 | 2.5 | 20 | 373.15 | 773.15 | 60 | 15 | SG | 514 | 0.243 | 0.218 | 1.89 | 17.5 | 6.91 | 51.9 | 32.7 | 2.6 | 11.7 | 1.1 | 100 |  | 6.1 |  | NO49 | 42.151692 |  | 6 | 298.15 | 120 | 0.15 | 4320 | 217.14508 | NOR
H-AHAC | Animal hair | One-step (Chemical Activation) | H3PO4 | 2.5 | 20 | 373.15 | 773.15 | 60 | 15 | SG | 514 | 0.243 | 0.218 | 1.89 | 17.5 | 6.91 | 51.9 | 32.7 | 2.6 | 11.7 | 1.1 | 100 |  | 6.1 |  | NO49 | 49.9753015 |  | 6 | 298.15 | 120 | 0.15 | 4320 | 226.72501 | NOR
H-AHAC | Animal hair | One-step (Chemical Activation) | H3PO4 | 2.5 | 20 | 373.15 | 773.15 | 60 | 15 | SG | 514 | 0.243 | 0.218 | 1.89 | 17.5 | 6.91 | 51.9 | 32.7 | 2.6 | 11.7 | 1.1 | 100 |  | 6.1 |  | NO49 | 61.4712175 |  | 6 | 298.15 | 120 | 0.15 | 4320 | 239.49825 | NOR
H-AHAC | Animal hair | One-step (Chemical Activation) | H3PO4 | 2.5 | 20 | 373.15 | 773.15 | 60 | 15 | SG | 514 | 0.243 | 0.218 | 1.89 | 17.5 | 6.91 | 51.9 | 32.7 | 2.6 | 11.7 | 1.1 | 100 |  | 6.1 |  | NO49 | 93.563983 |  | 6 | 298.15 | 120 | 0.15 | 4320 | 261.85142 | NOR
H-AHAC | Animal hair | One-step (Chemical Activation) | H3PO4 | 2.5 | 20 | 373.15 | 773.15 | 60 | 15 | SG | 514 | 0.243 | 0.218 | 1.89 | 17.5 | 6.91 | 51.9 | 32.7 | 2.6 | 11.7 | 1.1 | 100 |  | 6.1 |  | NO49 | 126.6147415 |  | 6 | 298.15 | 120 | 0.15 | 4320 | 290.59121 | NOR
H-AHAC | Animal hair | One-step (Chemical Activation) | H3PO4 | 2.5 | 20 | 373.15 | 773.15 | 60 | 15 | SG | 514 | 0.243 | 0.218 | 1.89 | 17.5 | 6.91 | 51.9 | 32.7 | 2.6 | 11.7 | 1.1 | 100 |  | 6.1 |  | NO49 | 15.1165 |  | 6 | 298.15 | 200 | 0.6 | 4.8 | 21.1631 | APAP
H-AHAC | Animal hair | One-step (Chemical Activation) | H3PO4 | 2.5 | 20 | 373.15 | 773.15 | 60 | 15 | SG | 514 | 0.243 | 0.218 | 1.89 | 17.5 | 6.91 | 51.9 | 32.7 | 2.6 | 11.7 | 1.1 | 100 |  | 6.1 |  | NO49 | 15.1165 |  | 6 | 298.15 | 200 | 0.6 | 9.6 | 22.67475 | APAP
H-AHAC | Animal hair | One-step (Chemical Activation) | H3PO4 | 2.5 | 20 | 373.15 | 773.15 | 60 | 15 | SG | 514 | 0.243 | 0.218 | 1.89 | 17.5 | 6.91 | 51.9 | 32.7 | 2.6 | 11.7 | 1.1 | 100 |  | 6.1 |  | NO49 | 15.1165 |  | 6 | 298.15 | 200 | 0.6 | 21 | 22.67475 | APAP
H-AHAC | Animal hair | One-step (Chemical Activation) | H3PO4 | 2.5 | 20 | 373.15 | 773.15 | 60 | 15 | SG | 514 | 0.243 | 0.218 | 1.89 | 17.5 | 6.91 | 51.9 | 32.7 | 2.6 | 11.7 | 1.1 | 100 |  | 6.1 |  | NO49 | 15.1165 |  | 6 | 298.15 | 200 | 0.6 | 30.6 | 24.1864 | APAP
H-AHAC | Animal hair | One-step (Chemical Activation) | H3PO4 | 2.5 | 20 | 373.15 | 773.15 | 60 | 15 | SG | 514 | 0.243 | 0.218 | 1.89 | 17.5 | 6.91 | 51.9 | 32.7 | 2.6 | 11.7 | 1.1 | 100 |  | 6.1 |  | NO49 | 15.1165 |  | 6 | 298.15 | 200 | 0.6 | 39 | 24.1864 | APAP
H-AHAC | Animal hair | One-step (Chemical Activation) | H3PO4 | 2.5 | 20 | 373.15 | 773.15 | 60 | 15 | SG | 514 | 0.243 | 0.218 | 1.89 | 17.5 | 6.91 | 51.9 | 32.7 | 2.6 | 11.7 | 1.1 | 100 |  | 6.1 |  | NO49 | 15.1165 |  | 6 | 298.15 | 200 | 0.6 | 60 | 24.1864 | APAP
H-AHAC | Animal hair | One-step (Chemical Activation) | H3PO4 | 2.5 | 20 | 373.15 | 773.15 | 60 | 15 | SG | 514 | 0.243 | 0.218 | 1.89 | 17.5 | 6.91 | 51.9 | 32.7 | 2.6 | 11.7 | 1.1 | 100 |  | 6.1 |  | NO49 | 15.1165 |  | 6 | 298.15 | 200 | 0.6 | 90 | 24.1864 | APAP
H-AHAC | Animal hair | One-step (Chemical Activation) | H3PO4 | 2.5 | 20 | 373.15 | 773.15 | 60 | 15 | SG | 514 | 0.243 | 0.218 | 1.89 | 17.5 | 6.91 | 51.9 | 32.7 | 2.6 | 11.7 | 1.1 | 100 |  | 6.1 |  | NO49 | 15.1165 |  | 6 | 298.15 | 200 | 0.6 | 120.6 | 24.1864 | APAP
H-AHAC | Animal hair | One-step (Chemical Activation) | H3PO4 | 2.5 | 20 | 373.15 | 773.15 | 60 | 15 | SG | 514 | 0.243 | 0.218 | 1.89 | 17.5 | 6.91 | 51.9 | 32.7 | 2.6 | 11.7 | 1.1 | 100 |  | 6.1 |  | NO49 | 15.1165 |  | 6 | 298.15 | 200 | 0.6 | 179.4 | 24.1864 | APAP
H-AHAC | Animal hair | One-step (Chemical Activation) | H3PO4 | 2.5 | 20 | 373.15 | 773.15 | 60 | 15 | SG | 514 | 0.243 | 0.218 | 1.89 | 17.5 | 6.91 | 51.9 | 32.7 | 2.6 | 11.7 | 1.1 | 100 |  | 6.1 |  | NO49 | 15.1165 |  | 6 | 298.15 | 200 | 0.6 | 240 | 24.1864 | APAP
H-AHAC | Animal hair | One-step (Chemical Activation) | H3PO4 | 2.5 | 20 | 373.15 | 773.15 | 60 | 15 | SG | 514 | 0.243 | 0.218 | 1.89 | 17.5 | 6.91 | 51.9 | 32.7 | 2.6 | 11.7 | 1.1 | 100 |  | 6.1 |  | NO49 | 15.1165 |  | 6 | 298.15 | 200 | 0.6 | 367.2 | 24.1864 | APAP
H-AHAC | Animal hair | One-step (Chemical Activation) | H3PO4 | 2.5 | 20 | 373.15 | 773.15 | 60 | 15 | SG | 514 | 0.243 | 0.218 | 1.89 | 17.5 | 6.91 | 51.9 | 32.7 | 2.6 | 11.7 | 1.1 | 100 |  | 6.1 |  | NO49 | 15.1165 |  | 6 | 298.15 | 200 | 0.6 | 540 | 24.1864 | APAP
H-AHAC | Animal hair | One-step (Chemical Activation) | H3PO4 | 2.5 | 20 | 373.15 | 773.15 | 60 | 15 | SG | 514 | 0.243 | 0.218 | 1.89 | 17.5 | 6.91 | 51.9 | 32.7 | 2.6 | 11.7 | 1.1 | 100 |  | 6.1 |  | NO49 | 15.1165 |  | 6 | 298.15 | 120 | 0.1 | 1440 | 52.454255 | APAP
H-AHAC | Animal hair | One-step (Chemical Activation) | H3PO4 | 2.5 | 20 | 373.15 | 773.15 | 60 | 15 | SG | 514 | 0.243 | 0.218 | 1.89 | 17.5 | 6.91 | 51.9 | 32.7 | 2.6 | 11.7 | 1.1 | 100 |  | 6.1 |  | NO49 | 15.1165 |  | 6 | 298.15 | 120 | 0.19 | 1440 | 46.48722 | APAP
H-AHAC | Animal hair | One-step (Chemical Activation) | H3PO4 | 2.5 | 20 | 373.15 | 773.15 | 60 | 15 | SG | 514 | 0.243 | 0.218 | 1.89 | 17.5 | 6.91 | 51.9 | 32.7 | 2.6 | 11.7 | 1.1 | 100 |  | 6.1 |  | NO49 | 15.1165 |  | 6 | 298.15 | 120 | 0.3 | 1440 | 35.4784255 | APAP
H-AHAC | Animal hair | One-step (Chemical Activation) | H3PO4 | 2.5 | 20 | 373.15 | 773.15 | 60 | 15 | SG | 514 | 0.243 | 0.218 | 1.89 | 17.5 | 6.91 | 51.9 | 32.7 | 2.6 | 11.7 | 1.1 | 100 |  | 6.1 |  | NO49 | 15.1165 |  | 6 | 298.15 | 120 | 0.35 | 1440 | 32.699149 | APAP
H-AHAC | Animal hair | One-step (Chemical Activation) | H3PO4 | 2.5 | 20 | 373.15 | 773.15 | 60 | 15 | SG | 514 | 0.243 | 0.218 | 1.89 | 17.5 | 6.91 | 51.9 | 32.7 | 2.6 | 11.7 | 1.1 | 100 |  | 6.1 |  | NO49 | 15.1165 |  | 6 | 298.15 | 120 | 0.4 | 1440 | 30.52777175 | APAP
H-AHAC | Animal hair | One-step (Chemical Activation) | H3PO4 | 2.5 | 20 | 373.15 | 773.15 | 60 | 15 | SG | 514 | 0.243 | 0.218 | 1.89 | 17.5 | 6.91 | 51.9 | 32.7 | 2.6 | 11.7 | 1.1 | 100 |  | 6.1 |  | NO49 | 15.1165 |  | 6 | 298.15 | 120 | 0.45 | 1440 | 28.14356 | APAP
H-AHAC | Animal hair | One-step (Chemical Activation) | H3PO4 | 2.5 | 20 | 373.15 | 773.15 | 60 | 15 | SG | 514 | 0.243 | 0.218 | 1.89 | 17.5 | 6.91 | 51.9 | 32.7 | 2.6 | 11.7 | 1.1 | 100 |  | 6.1 |  | NO49 | 15.1165 |  | 6 | 298.15 | 120 | 0.5 | 1440 | 26.30271 | APAP
H-AHAC | Animal hair | One-step (Chemical Activation) | H3PO4 | 2.5 | 20 | 373.15 | 773.15 | 60 | 15 | SG | 514 | 0.243 | 0.218 | 1.89 | 17.5 | 6.91 | 51.9 | 32.7 | 2.6 | 11.7 | 1.1 | 100 |  | 6.1 |  | NO49 | 15.1165 |  | 6 | 298.15 | 120 | 0.6 | 1440 | 23.19626925 | APAP
H-AHAC | Animal hair | One-step (Chemical Activation) | H3PO4 | 2.5 | 20 | 373.15 | 773.15 | 60 | 15 | SG | 514 | 0.243 | 0.218 | 1.89 | 17.5 | 6.91 | 51.9 | 32.7 | 2.6 | 11.7 | 1.1 | 100 |  | 6.1 |  | NO49 | 15.1165 |  | 6 | 298.15 | 120 | 0.7 | 1440 | 20.679372 | APAP
H-AHAC | Animal hair | One-step (Chemical Activation) | H3PO4 | 2.5 | 20 | 373.15 | 773.15 | 60 | 15 | SG | 514 | 0.243 | 0.218 | 1.89 | 17.5 | 6.91 | 51.9 | 32.7 | 2.6 | 11.7 | 1.1 | 100 |  | 6.1 |  | NO49 | 15.1165 |  | 6 | 298.15 | 120 | 0.8 | 1440 | 18.70478 | APAP
H-AHAC | Animal hair | One-step (Chemical Activation) | H3PO4 | 2.5 | 20 | 373.15 | 773.15 | 60 | 15 | SG | 514 | 0.243 | 0.218 | 1.89 | 17.5 | 6.91 | 51.9 | 32.7 | 2.6 | 11.7 | 1.1 | 100 |  | 6.1 |  | NO49 | 15.1165 |  | 6 | 298.15 | 120 | 0.89 | 1440 | 16.89141 | APAP
H-AHAC | Animal hair | One-step (Chemical Activation) | H3PO4 | 2.5 | 20 | 373.15 | 773.15 | 60 | 15 | SG | 514 | 0.243 | 0.218 | 1.89 | 17.5 | 6.91 | 51.9 | 32.7 | 2.6 | 11.7 | 1.1 | 100 |  | 6.1 |  | NO49 | 15.1165 |  | 6 | 298.15 | 120 | 1 | 1440 | 16.1390631 | APAP
H-AHAC | Animal hair | One-step (Chemical Activation) | H3PO4 | 2.5 | 20 | 373.15 | 773.15 | 60 | 15 | SG | 514 | 0.243 | 0.218 | 1.89 | 17.5 | 6.91 | 51.9 | 32.7 | 2.6 | 11.7 | 1.1 | 100 |  | 6.1 |  | NO49 | 15.1165 |  | 2.05 | 298.15 | 120 | 0.6 | 1440 | 23.3046 | APAP
H-AHAC | Animal hair | One-step (Chemical Activation) | H3PO4 | 2.5 | 20 | 373.15 | 773.15 | 60 | 15 | SG | 514 | 0.243 | 0.218 | 1.89 | 17.5 | 6.91 | 51.9 | 32.7 | 2.6 | 11.7 | 1.1 | 100 |  | 6.1 |  | NO49 | 15.1165 |  | 3.06 | 298.15 | 120 | 0.6 | 1440 | 23.3298 | APAP
H-AHAC | Animal hair | One-step (Chemical Activation) | H3PO4 | 2.5 | 20 | 373.15 | 773.15 | 60 | 15 | SG | 514 | 0.243 | 0.218 | 1.89 | 17.5 | 6.91 | 51.9 | 32.7 | 2.6 | 11.7 | 1.1 | 100 |  | 6.1 |  | NO49 | 15.1165 |  | 4.05 | 298.15 | 120 | 0.6 | 1440 | 23.27941 | APAP
H-AHAC | Animal hair | One-step (Chemical Activation) | H3PO4 | 2.5 | 20 | 373.15 | 773.15 | 60 | 15 | SG | 514 | 0.243 | 0.218 | 1.89 | 17.5 | 6.91 | 51.9 | 32.7 | 2.6 | 11.7 | 1.1 | 100 |  | 6.1 |  | NO49 | 15.1165 |  | 4.99 | 298.15 | 120 | 0.6 | 1440 | 23.3549925 | APAP
H-AHAC | Animal hair | One-step (Chemical Activation) | H3PO4 | 2.5 | 20 | 373.15 | 773.15 | 60 | 15 | SG | 514 | 0.243 | 0.218 | 1.89 | 17.5 | 6.91 | 51.9 | 32.7 | 2.6 | 11.7 | 1.1 | 100 |  | 6.1 |  | NO49 | 15.1165 |  | 6 | 298.15 | 120 | 0.6 | 1440 | 23.38019 | APAP
H-AHAC | Animal hair | One-step (Chemical Activation) | H3PO4 | 2.5 | 20 | 373.15 | 773.15 | 60 | 15 | SG | 514 | 0.243 | 0.218 | 1.89 | 17.5 | 6.91 | 51.9 | 32.7 | 2.6 | 11.7 | 1.1 | 100 |  | 6.1 |  | NO49 | 15.1165 |  | 6.96 | 298.15 | 120 | 0.6 | 1440 | 23.10305 | APAP
H-AHAC | Animal hair | One-step (Chemical Activation) | H3PO4 | 2.5 | 20 | 373.15 | 773.15 | 60 | 15 | SG | 514 | 0.243 | 0.218 | 1.89 | 17.5 | 6.91 | 51.9 | 32.7 | 2.6 | 11.7 | 1.1 | 100 |  | 6.1 |  | NO49 | 15.1165 |  | 8.02 | 298.15 | 120 | 0.6 | 1440 | 23.15344 | APAP
H-AHAC | Animal hair | One-step (Chemical Activation) | H3PO4 | 2.5 | 20 | 373.15 | 773.15 | 60 | 15 | SG | 514 | 0.243 | 0.218 | 1.89 | 17.5 | 6.91 | 51.9 | 32.7 | 2.6 | 11.7 | 1.1 | 100 |  | 6.1 |  | NO49 | 15.1165 |  | 9.06 | 298.15 | 120 | 0.6 | 1440 | 23.10305 | APAP
H-AHAC | Animal hair | One-step (Chemical Activation) | H3PO4 | 2.5 | 20 | 373.15 | 773.15 | 60 | 15 | SG | 514 | 0.243 | 0.218 | 1.89 | 17.5 | 6.91 | 51.9 | 32.7 | 2.6 | 11.7 | 1.1 | 100 |  | 6.1 |  | NO49 | 15.1165 |  | 10.05 | 298.15 | 120 | 0.6 | 1440 | 22.95189 | APAP
H-AHAC | Animal hair | One-step (Chemical Activation) | H3PO4 | 2.5 | 20 | 373.15 | 773.15 | 60 | 15 | SG | 514 | 0.243 | 0.218 | 1.89 | 17.5 | 6.91 | 51.9 | 32.7 | 2.6 | 11.7 | 1.1 | 100 |  | 6.1 |  | NO49 | 15.1165 |  | 11.01 | 298.15 | 120 | 0.6 | 1440 | 17.7618875 | APAP
H-AHAC | Animal hair | One-step (Chemical Activation) | H3PO4 | 2.5 | 20 | 373.15 | 773.15 | 60 | 15 | SG | 514 | 0.243 | 0.218 | 1.89 | 17.5 | 6.91 | 51.9 | 32.7 | 2.6 | 11.7 | 1.1 | 100 |  | 6.1 |  | NO49 | 0 | 0 | 6 | 298.15 | 120 | 0.6 | 1440 | 0 | APAP
H-AHAC | Animal hair | One-step (Chemical Activation) | H3PO4 | 2.5 | 20 | 373.15 | 773.15 | 60 | 15 | SG | 514 | 0.243 | 0.218 | 1.89 | 17.5 | 6.91 | 51.9 | 32.7 | 2.6 | 11.7 | 1.1 | 100 |  | 6.1 |  | NO49 | 6.34893 | 0 | 6 | 298.15 | 120 | 0.6 | 1440 | 10.58155 | APAP
H-AHAC | Animal hair | One-step (Chemical Activation) | H3PO4 | 2.5 | 20 | 373.15 | 773.15 | 60 | 15 | SG | 514 | 0.243 | 0.218 | 1.89 | 17.5 | 6.91 | 51.9 | 32.7 | 2.6 | 11.7 | 1.1 | 100 |  | 6.1 |  | NO49 | 9.0699 | 0 | 6 | 298.15 | 120 | 0.6 | 1440 | 15.1165 | APAP
H-AHAC | Animal hair | One-step (Chemical Activation) | H3PO4 | 2.5 | 20 | 373.15 | 773.15 | 60 | 15 | SG | 514 | 0.243 | 0.218 | 1.89 | 17.5 | 6.91 | 51.9 | 32.7 | 2.6 | 11.7 | 1.1 | 100 |  | 6.1 |  | NO49 | 13.30252 | 1.51165 | 6 | 298.15 | 120 | 0.6 | 1440 | 19.65145 | APAP
H-AHAC | Animal hair | One-step (Chemical Activation) | H3PO4 | 2.5 | 20 | 373.15 | 773.15 | 60 | 15 | SG | 514 | 0.243 | 0.218 | 1.89 | 17.5 | 6.91 | 51.9 | 32.7 | 2.6 | 11.7 | 1.1 | 100 |  | 6.1 |  | NO49 | 15.1165 | 1.51165 | 6 | 298.15 | 120 | 0.6 | 1440 | 22.67475 | APAP
H-AHAC | Animal hair | One-step (Chemical Activation) | H3PO4 | 2.5 | 20 | 373.15 | 773.15 | 60 | 15 | SG | 514 | 0.243 | 0.218 | 1.89 | 17.5 | 6.91 | 51.9 | 32.7 | 2.6 | 11.7 | 1.1 | 100 |  | 6.1 |  | NO49 | 20.25611 | 3.0233 | 6 | 298.15 | 120 | 0.6 | 1440 | 28.72135 | APAP
H-AHAC | Animal hair | One-step (Chemical Activation) | H3PO4 | 2.5 | 20 | 373.15 | 773.15 | 60 | 15 | SG | 514 | 0.243 | 0.218 | 1.89 | 17.5 | 6.91 | 51.9 | 32.7 | 2.6 | 11.7 | 1.1 | 100 |  | 6.1 |  | NO49 | 22.07009 | 3.0233 | 6 | 298.15 | 120 | 0.6 | 1440 | 31.74465 | APAP
H-AHAC | Animal hair | One-step (Chemical Activation) | H3PO4 | 2.5 | 20 | 373.15 | 773.15 | 60 | 15 | SG | 514 | 0.243 | 0.218 | 1.89 | 17.5 | 6.91 | 51.9 | 32.7 | 2.6 | 11.7 | 1.1 | 100 |  | 6.1 |  | NO49 | 25.39572 | 4.53495 | 6 | 298.15 | 120 | 0.6 | 1440 | 34.76795 | APAP
H-AHAC | Animal hair | One-step (Chemical Activation) | H3PO4 | 2.5 | 20 | 373.15 | 773.15 | 60 | 15 | SG | 514 | 0.243 | 0.218 | 1.89 | 17.5 | 6.91 | 51.9 | 32.7 | 2.6 | 11.7 | 1.1 | 100 |  | 6.1 |  | NO49 | 30.53533 | 6.0466 | 6 | 298.15 | 120 | 0.6 | 1440 | 40.81455 | APAP
H-AHAC | Animal hair | One-step (Chemical Activation) | H3PO4 | 2.5 | 20 | 373.15 | 773.15 | 60 | 15 | SG | 514 | 0.243 | 0.218 | 1.89 | 17.5 | 6.91 | 51.9 | 32.7 | 2.6 | 11.7 | 1.1 | 100 |  | 6.1 |  | NO49 | 46.86115 | 15.1165 | 6 | 298.15 | 120 | 0.6 | 1440 | 52.90775 | APAP
H-AHAC | Animal hair | One-step (Chemical Activation) | H3PO4 | 2.5 | 20 | 373.15 | 773.15 | 60 | 15 | SG | 514 | 0.243 | 0.218 | 1.89 | 17.5 | 6.91 | 51.9 | 32.7 | 2.6 | 11.7 | 1.1 | 100 |  | 6.1 |  | NO49 | 60.16367 | 25.69805 | 6 | 298.15 | 120 | 0.6 | 1440 | 57.4427 | APAP
H-CFAC | Cattail fibers | One-step (Chemical Activation) | H3PO4 | 2.5 | 20 | 373.15 | 773.15 | 60 | 15 | SG | 872 | 0.871 | 0.154 | 4 | 31 | 3.96 | 63.4 | 32.4 | 1.3 | 2.6 | 0.3 | 100 |  | 12.5 |  | NO49 | 31.9331 |  | 6 | 298.15 | 120 | 0.05 | 4320 | 230.4292496 | APAP
H-CFAC | Cattail fibers | One-step (Chemical Activation) | H3PO4 | 2.5 | 20 | 373.15 | 773.15 | 60 | 15 | SG | 872 | 0.871 | 0.154 | 4 | 31 | 3.96 | 63.4 | 32.4 | 1.3 | 2.6 | 0.3 | 100 |  | 12.5 |  | NO49 | 31.9331 |  | 6 | 298.15 | 120 | 0.08 | 4320 | 263.128744 | APAP
H-CFAC | Cattail fibers | One-step (Chemical Activation) | H3PO4 | 2.5 | 20 | 373.15 | 773.15 | 60 | 15 | SG | 872 | 0.871 | 0.154 | 4 | 31 | 3.96 | 63.4 | 32.4 | 1.3 | 2.6 | 0.3 | 100 |  | 12.5 |  | NO49 | 31.9331 |  | 6 | 298.15 | 120 | 0.11 | 4320 | 229.628 | APAP
H-CFAC | Cattail fibers | One-step (Chemical Activation) | H3PO4 | 2.5 | 20 | 373.15 | 773.15 | 60 | 15 | SG | 872 | 0.871 | 0.154 | 4 | 31 | 3.96 | 63.4 | 32.4 | 1.3 | 2.6 | 0.3 | 100 |  | 12.5 |  | NO49 | 31.9331 |  | 6 | 298.15 | 120 | 0.13 | 4320 | 213.632439 | APAP
H-CFAC | Cattail fibers | One-step (Chemical Activation) | H3PO4 | 2.5 | 20 | 373.15 | 773.15 | 60 | 15 | SG | 872 | 0.871 | 0.154 | 4 | 31 | 3.96 | 63.4 | 32.4 | 1.3 | 2.6 | 0.3 | 100 |  | 12.5 |  | NO49 | 31.9331 |  | 6 | 298.15 | 120 | 0.15 | 4320 | 205.329833 | APAP
H-CFAC | Cattail fibers | One-step (Chemical Activation) | H3PO4 | 2.5 | 20 | 373.15 | 773.15 | 60 | 15 | SG | 872 | 0.871 | 0.154 | 4 | 31 | 3.96 | 63.4 | 32.4 | 1.3 | 2.6 | 0.3 | 100 |  | 12.5 |  | NO49 | 31.9331 |  | 6 | 298.15 | 120 | 0.18 | 4320 | 174.816 | APAP
H-CFAC | Cattail fibers | One-step (Chemical Activation) | H3PO4 | 2.5 | 20 | 373.15 | 773.15 | 60 | 15 | SG | 872 | 0.871 | 0.154 | 4 | 31 | 3.96 | 63.4 | 32.4 | 1.3 | 2.6 | 0.3 | 100 |  | 12.5 |  | NO49 | 31.9331 |  | 6 | 298.15 | 120 | 0.2 | 4320 | 159.1865035 | APAP
H-CFAC | Cattail fibers | One-step (Chemical Activation) | H3PO4 | 2.5 | 20 | 373.15 | 773.15 | 60 | 15 | SG | 872 | 0.871 | 0.154 | 4 | 31 | 3.96 | 63.4 | 32.4 | 1.3 | 2.6 | 0.3 | 100 |  | 12.5 |  | NO49 | 31.9331 |  | 6 | 298.15 | 120 | 0.3 | 4320 | 106.4437 | APAP
H-CFAC | Cattail fibers | One-step (Chemical Activation) | H3PO4 | 2.5 | 20 | 373.15 | 773.15 | 60 | 15 | SG | 872 | 0.871 | 0.154 | 4 | 31 | 3.96 | 63.4 | 32.4 | 1.3 | 2.6 | 0.3 | 100 |  | 12.5 |  | NO49 | 31.9331 |  | 6 | 298.15 | 120 | 0.4 | 4320 | 79.83275 | APAP
H-CFAC | Cattail fibers | One-step (Chemical Activation) | H3PO4 | 2.5 | 20 | 373.15 | 773.15 | 60 | 15 | SG | 872 | 0.871 | 0.154 | 4 | 31 | 3.96 | 63.4 | 32.4 | 1.3 | 2.6 | 0.3 | 100 |  | 12.5 |  | NO49 | 31.9331 |  | 6 | 298.15 | 120 | 0.5 | 4320 | 63.8662 | APAP
H-CFAC | Cattail fibers | One-step (Chemical Activation) | H3PO4 | 2.5 | 20 | 373.15 | 773.15 | 60 | 15 | SG | 872 | 0.871 | 0.154 | 4 | 31 | 3.96 | 63.4 | 32.4 | 1.3 | 2.6 | 0.3 | 100 |  | 12.5 |  | NO49 | 31.9331 |  | 6 | 298.15 | 120 | 0.6 | 4320 | 53.22183 | APAP
R-CFAC | Cattail fibers | One-step (Chemical Activation) | H3PO4 | 2.5 | 720 | 298.15 | 773.15 | 60 | 15 | SG | 907 | 1 | 0.161 | 4.41 | 31.9 | 4.76 | 59.3 | 35.2 | 2.3 | 2.8 | 0.4 | 100 |  | 12.7 |  | NO49 | 31.9331 |  | 6 | 298.15 | 200 | 0.15 | 0 | 79.83275 | NOR
R-CFAC | Cattail fibers | One-step (Chemical Activation) | H3PO4 | 2.5 | 720 | 298.15 | 773.15 | 60 | 15 | SG | 907 | 1 | 0.161 | 4.41 | 31.9 | 4.76 | 59.3 | 35.2 | 2.3 | 2.8 | 0.4 | 100 |  | 12.7 |  | NO49 | 31.9331 |  | 6 | 298.15 | 200 | 0.15 | 0 | 95.7993 | NOR
R-CFAC | Cattail fibers | One-step (Chemical Activation) | H3PO4 | 2.5 | 720 | 298.15 | 773.15 | 60 | 15 | SG | 907 | 1 | 0.161 | 4.41 | 31.9 | 4.76 | 59.3 | 35.2 | 2.3 | 2.8 | 0.4 | 100 |  | 12.7 |  | NO49 | 31.9331 |  | 6 | 298.15 | 200 | 0.15 | 16.2 | 124.53909 | NOR
R-CFAC | Cattail fibers | One-step (Chemical Activation) | H3PO4 | 2.5 | 720 | 298.15 | 773.15 | 60 | 15 | SG | 907 | 1 | 0.161 | 4.41 | 31.9 | 4.76 | 59.3 | 35.2 | 2.3 | 2.8 | 0.4 | 100 |  | 12.7 |  | NO49 | 31.9331 |  | 6 | 298.15 | 200 | 0.15 | 24.6 | 137.31233 | NOR
R-CFAC | Cattail fibers | One-step (Chemical Activation) | H3PO4 | 2.5 | 720 | 298.15 | 773.15 | 60 | 15 | SG | 907 | 1 | 0.161 | 4.41 | 31.9 | 4.76 | 59.3 | 35.2 | 2.3 | 2.8 | 0.4 | 100 |  | 12.7 |  | NO49 | 31.9331 |  | 6 | 298.15 | 200 | 0.15 | 49.2 | 159.6655 | NOR
R-CFAC | Cattail fibers | One-step (Chemical Activation) | H3PO4 | 2.5 | 720 | 298.15 | 773.15 | 60 | 15 | SG | 907 | 1 | 0.161 | 4.41 | 31.9 | 4.76 | 59.3 | 35.2 | 2.3 | 2.8 | 0.4 | 100 |  | 12.7 |  | NO49 | 31.9331 |  | 6 | 298.15 | 200 | 0.15 | 90 | 169.24543 | NOR
R-CFAC | Cattail fibers | One-step (Chemical Activation) | H3PO4 | 2.5 | 720 | 298.15 | 773.15 | 60 | 15 | SG | 907 | 1 | 0.161 | 4.41 | 31.9 | 4.76 | 59.3 | 35.2 | 2.3 | 2.8 | 0.4 | 100 |  | 12.7 |  | NO49 | 31.9331 |  | 6 | 298.15 | 200 | 0.15 | 33 | 143.69895 | NOR
R-CFAC | Cattail fibers | One-step (Chemical Activation) | H3PO4 | 2.5 | 720 | 298.15 | 773.15 | 60 | 15 | SG | 907 | 1 | 0.161 | 4.41 | 31.9 | 4.76 | 59.3 | 35.2 | 2.3 | 2.8 | 0.4 | 100 |  | 12.7 |  | NO49 | 31.9331 |  | 6 | 298.15 | 200 | 0.15 | 114.6 | 175.63205 | NOR
R-CFAC | Cattail fibers | One-step (Chemical Activation) | H3PO4 | 2.5 | 720 | 298.15 | 773.15 | 60 | 15 | SG | 907 | 1 | 0.161 | 4.41 | 31.9 | 4.76 | 59.3 | 35.2 | 2.3 | 2.8 | 0.4 | 100 |  | 12.7 |  | NO49 | 31.9331 |  | 6 | 298.15 | 200 | 0.15 | 171.6 | 188.40529 | NOR
R-CFAC | Cattail fibers | One-step (Chemical Activation) | H3PO4 | 2.5 | 720 | 298.15 | 773.15 | 60 | 15 | SG | 907 | 1 | 0.161 | 4.41 | 31.9 | 4.76 | 59.3 | 35.2 | 2.3 | 2.8 | 0.4 | 100 |  | 12.7 |  | NO49 | 31.9331 |  | 6 | 298.15 | 200 | 0.15 | 351.6 | 197.98522 | NOR
R-CFAC | Cattail fibers | One-step (Chemical Activation) | H3PO4 | 2.5 | 720 | 298.15 | 773.15 | 60 | 15 | SG | 907 | 1 | 0.161 | 4.41 | 31.9 | 4.76 | 59.3 | 35.2 | 2.3 | 2.8 | 0.4 | 100 |  | 12.7 |  | NO49 | 31.9331 |  | 6 | 298.15 | 200 | 0.15 | 245.4 | 191.5986 | NOR
R-CFAC | Cattail fibers | One-step (Chemical Activation) | H3PO4 | 2.5 | 720 | 298.15 | 773.15 | 60 | 15 | SG | 907 | 1 | 0.161 | 4.41 | 31.9 | 4.76 | 59.3 | 35.2 | 2.3 | 2.8 | 0.4 | 100 |  | 12.7 |  | NO49 | 31.9331 |  | 6 | 298.15 | 200 | 0.15 | 531.6 | 207.56515 | NOR
R-CFAC | Cattail fibers | One-step (Chemical Activation) | H3PO4 | 2.5 | 720 | 298.15 | 773.15 | 60 | 15 | SG | 907 | 1 | 0.161 | 4.41 | 31.9 | 4.76 | 59.3 | 35.2 | 2.3 | 2.8 | 0.4 | 100 |  | 12.7 |  | NO49 | 31.9331 |  | 6 | 298.15 | 200 | 0.15 | 720 | 210.75846 | NOR
R-CFAC | Cattail fibers | One-step (Chemical Activation) | H3PO4 | 2.5 | 720 | 298.15 | 773.15 | 60 | 15 | SG | 907 | 1 | 0.161 | 4.41 | 31.9 | 4.76 | 59.3 | 35.2 | 2.3 | 2.8 | 0.4 | 100 |  | 12.7 |  | NO49 | 31.9331 |  | 6 | 298.15 | 200 | 0.15 | 957 | 213.95177 | NOR
R-CFAC | Cattail fibers | One-step (Chemical Activation) | H3PO4 | 2.5 | 720 | 298.15 | 773.15 | 60 | 15 | SG | 907 | 1 | 0.161 | 4.41 | 31.9 | 4.76 | 59.3 | 35.2 | 2.3 | 2.8 | 0.4 | 100 |  | 12.7 |  | NO49 | 31.9331 |  | 6 | 298.15 | 200 | 0.15 | 1137 | 217.14508 | NOR
R-CFAC | Cattail fibers | One-step (Chemical Activation) | H3PO4 | 2.5 | 720 | 298.15 | 773.15 | 60 | 15 | SG | 907 | 1 | 0.161 | 4.41 | 31.9 | 4.76 | 59.3 | 35.2 | 2.3 | 2.8 | 0.4 | 100 |  | 12.7 |  | NO49 | 31.9331 |  | 6 | 298.15 | 200 | 0.15 | 1440 | 217.14508 | NOR
R-CFAC | Cattail fibers | One-step (Chemical Activation) | H3PO4 | 2.5 | 720 | 298.15 | 773.15 | 60 | 15 | SG | 907 | 1 | 0.161 | 4.41 | 31.9 | 4.76 | 59.3 | 35.2 | 2.3 | 2.8 | 0.4 | 100 |  | 12.7 |  | NO49 | 31.9331 |  | 6 | 298.15 | 200 | 0.15 | 1685.4 | 217.14508 | NOR
R-CFAC | Cattail fibers | One-step (Chemical Activation) | H3PO4 | 2.5 | 720 | 298.15 | 773.15 | 60 | 15 | SG | 907 | 1 | 0.161 | 4.41 | 31.9 | 4.76 | 59.3 | 35.2 | 2.3 | 2.8 | 0.4 | 100 |  | 12.7 |  | NO49 | 31.9331 |  | 6 | 298.15 | 200 | 0.15 | 1923 | 217.14508 | NOR
R-CFAC | Cattail fibers | One-step (Chemical Activation) | H3PO4 | 2.5 | 720 | 298.15 | 773.15 | 60 | 15 | SG | 907 | 1 | 0.161 | 4.41 | 31.9 | 4.76 | 59.3 | 35.2 | 2.3 | 2.8 | 0.4 | 100 |  | 12.7 |  | NO49 | 31.9331 |  | 6 | 298.15 | 200 | 0.15 | 2103 | 220.33839 | NOR
R-CFAC | Cattail fibers | One-step (Chemical Activation) | H3PO4 | 2.5 | 720 | 298.15 | 773.15 | 60 | 15 | SG | 907 | 1 | 0.161 | 4.41 | 31.9 | 4.76 | 59.3 | 35.2 | 2.3 | 2.8 | 0.4 | 100 |  | 12.7 |  | NO49 | 31.9331 |  | 6 | 298.15 | 200 | 0.15 | 2397 | 220.33839 | NOR
R-CFAC | Cattail fibers | One-step (Chemical Activation) | H3PO4 | 2.5 | 720 | 298.15 | 773.15 | 60 | 15 | SG | 907 | 1 | 0.161 | 4.41 | 31.9 | 4.76 | 59.3 | 35.2 | 2.3 | 2.8 | 0.4 | 100 |  | 12.7 |  | NO49 | 31.9331 |  | 6 | 298.15 | 200 | 0.15 | 2700 | 220.33839 | NOR
R-CFAC | Cattail fibers | One-step (Chemical Activation) | H3PO4 | 2.5 | 720 | 298.15 | 773.15 | 60 | 15 | SG | 907 | 1 | 0.161 | 4.41 | 31.9 | 4.76 | 59.3 | 35.2 | 2.3 | 2.8 | 0.4 | 100 |  | 12.7 |  | NO49 | 31.9331 |  | 6 | 298.15 | 200 | 0.15 | 2920.8 | 220.33839 | NOR
R-CFAC | Cattail fibers | One-step (Chemical Activation) | H3PO4 | 2.5 | 720 | 298.15 | 773.15 | 60 | 15 | SG | 907 | 1 | 0.161 | 4.41 | 31.9 | 4.76 | 59.3 | 35.2 | 2.3 | 2.8 | 0.4 | 100 |  | 12.7 |  | NO49 | 31.9331 |  | 6 | 298.15 | 200 | 0.15 | 3183 | 220.33839 | NOR
R-CFAC | Cattail fibers | One-step (Chemical Activation) | H3PO4 | 2.5 | 720 | 298.15 | 773.15 | 60 | 15 | SG | 907 | 1 | 0.161 | 4.41 | 31.9 | 4.76 | 59.3 | 35.2 | 2.3 | 2.8 | 0.4 | 100 |  | 12.7 |  | NO49 | 31.9331 |  | 6 | 298.15 | 120 | 0.05 | 4320 | 237.8377288 | NOR
R-CFAC | Cattail fibers | One-step (Chemical Activation) | H3PO4 | 2.5 | 720 | 298.15 | 773.15 | 60 | 15 | SG | 907 | 1 | 0.161 | 4.41 | 31.9 | 4.76 | 59.3 | 35.2 | 2.3 | 2.8 | 0.4 | 100 |  | 12.7 |  | NO49 | 31.9331 |  | 6 | 298.15 | 120 | 0.08 | 4320 | 244.6475 | NOR
R-CFAC | Cattail fibers | One-step (Chemical Activation) | H3PO4 | 2.5 | 720 | 298.15 | 773.15 | 60 | 15 | SG | 907 | 1 | 0.161 | 4.41 | 31.9 | 4.76 | 59.3 | 35.2 | 2.3 | 2.8 | 0.4 | 100 |  | 12.7 |  | NO49 | 31.9331 |  | 6 | 298.15 | 120 | 0.1 | 4320 | 248.9185145 | NOR
R-CFAC | Cattail fibers | One-step (Chemical Activation) | H3PO4 | 2.5 | 720 | 298.15 | 773.15 | 60 | 15 | SG | 907 | 1 | 0.161 | 4.41 | 31.9 | 4.76 | 59.3 | 35.2 | 2.3 | 2.8 | 0.4 | 100 |  | 12.7 |  | NO49 | 31.9331 |  | 6 | 298.15 | 120 | 0.12 | 4320 | 236.9702 | NOR
R-CFAC | Cattail fibers | One-step (Chemical Activation) | H3PO4 | 2.5 | 720 | 298.15 | 773.15 | 60 | 15 | SG | 907 | 1 | 0.161 | 4.41 | 31.9 | 4.76 | 59.3 | 35.2 | 2.3 | 2.8 | 0.4 | 100 |  | 12.7 |  | NO49 | 31.9331 |  | 6 | 298.15 | 120 | 0.15 | 4320 | 202.8816 | NOR
R-CFAC | Cattail fibers | One-step (Chemical Activation) | H3PO4 | 2.5 | 720 | 298.15 | 773.15 | 60 | 15 | SG | 907 | 1 | 0.161 | 4.41 | 31.9 | 4.76 | 59.3 | 35.2 | 2.3 | 2.8 | 0.4 | 100 |  | 12.7 |  | NO49 | 31.9331 |  | 6 | 298.15 | 120 | 0.18 | 4320 | 176.4659 | NOR
R-CFAC | Cattail fibers | One-step (Chemical Activation) | H3PO4 | 2.5 | 720 | 298.15 | 773.15 | 60 | 15 | SG | 907 | 1 | 0.161 | 4.41 | 31.9 | 4.76 | 59.3 | 35.2 | 2.3 | 2.8 | 0.4 | 100 |  | 12.7 |  | NO49 | 31.9331 |  | 6 | 298.15 | 120 | 0.2 | 4320 | 15.96655 | NOR
R-CFAC | Cattail fibers | One-step (Chemical Activation) | H3PO4 | 2.5 | 720 | 298.15 | 773.15 | 60 | 15 | SG | 907 | 1 | 0.161 | 4.41 | 31.9 | 4.76 | 59.3 | 35.2 | 2.3 | 2.8 | 0.4 | 100 |  | 12.7 |  | NO49 | 31.9331 |  | 6 | 298.15 | 120 | 0.31 | 4320 | 103.01 | NOR
R-CFAC | Cattail fibers | One-step (Chemical Activation) | H3PO4 | 2.5 | 720 | 298.15 | 773.15 | 60 | 15 | SG | 907 | 1 | 0.161 | 4.41 | 31.9 | 4.76 | 59.3 | 35.2 | 2.3 | 2.8 | 0.4 | 100 |  | 12.7 |  | NO49 | 31.9331 |  | 6 | 298.15 | 120 | 0.4 | 4320 | 79.83275 | NOR
R-CFAC | Cattail fibers | One-step (Chemical Activation) | H3PO4 | 2.5 | 720 | 298.15 | 773.15 | 60 | 15 | SG | 907 | 1 | 0.161 | 4.41 | 31.9 | 4.76 | 59.3 | 35.2 | 2.3 | 2.8 | 0.4 | 100 |  | 12.7 |  | NO49 | 31.9331 |  | 6 | 298.15 | 120 | 0.5 | 4320 | 63.8662 | NOR
R-CFAC | Cattail fibers | One-step (Chemical Activation) | H3PO4 | 2.5 | 720 | 298.15 | 773.15 | 60 | 15 | SG | 907 | 1 | 0.161 | 4.41 | 31.9 | 4.76 | 59.3 | 35.2 | 2.3 | 2.8 | 0.4 | 100 |  | 12.7 |  | NO49 | 31.9331 |  | 6 | 298.15 | 120 | 0.6 | 4320 | 53.22183 | NOR
R-CFAC | Cattail fibers | One-step (Chemical Activation) | H3PO4 | 2.5 | 720 | 298.15 | 773.15 | 60 | 15 | SG | 907 | 1 | 0.161 | 4.41 | 31.9 | 4.76 | 59.3 | 35.2 | 2.3 | 2.8 | 0.4 | 100 |  | 12.7 |  | NO49 | 31.9331 |  | 2.07 | 298.15 | 120 | 0.15 | 4320 | 172.9284 | NOR
R-CFAC | Cattail fibers | One-step (Chemical Activation) | H3PO4 | 2.5 | 720 | 298.15 | 773.15 | 60 | 15 | SG | 907 | 1 | 0.161 | 4.41 | 31.9 | 4.76 | 59.3 | 35.2 | 2.3 | 2.8 | 0.4 | 100 |  | 12.7 |  | NO49 | 31.9331 |  | 3.07 | 298.15 | 120 | 0.15 | 4320 | 187.1067 | NOR
R-CFAC | Cattail fibers | One-step (Chemical Activation) | H3PO4 | 2.5 | 720 | 298.15 | 773.15 | 60 | 15 | SG | 907 | 1 | 0.161 | 4.41 | 31.9 | 4.76 | 59.3 | 35.2 | 2.3 | 2.8 | 0.4 | 100 |  | 12.7 |  | NO49 | 31.9331 |  | 4.07 | 298.15 | 120 | 0.15 | 4320 | 205.0531 | NOR
R-CFAC | Cattail fibers | One-step (Chemical Activation) | H3PO4 | 2.5 | 720 | 298.15 | 773.15 | 60 | 15 | SG | 907 | 1 | 0.161 | 4.41 | 31.9 | 4.76 | 59.3 | 35.2 | 2.3 | 2.8 | 0.4 | 100 |  | 12.7 |  | NO49 | 31.9331 |  | 5.08 | 298.15 | 120 | 0.15 | 4320 | 206.1600936 | NOR
R-CFAC | Cattail fibers | One-step (Chemical Activation) | H3PO4 | 2.5 | 720 | 298.15 | 773.15 | 60 | 15 | SG | 907 | 1 | 0.161 | 4.41 | 31.9 | 4.76 | 59.3 | 35.2 | 2.3 | 2.8 | 0.4 | 100 |  | 12.7 |  | NO49 | 31.9331 |  | 5.71 | 298.15 | 120 | 0.15 | 4320 | 211.759 | NOR
R-CFAC | Cattail fibers | One-step (Chemical Activation) | H3PO4 | 2.5 | 720 | 298.15 | 773.15 | 60 | 15 | SG | 907 | 1 | 0.161 | 4.41 | 31.9 | 4.76 | 59.3 | 35.2 | 2.3 | 2.8 | 0.4 | 100 |  | 12.7 |  | NO49 | 31.9331 |  | 6.81 | 298.15 | 120 | 0.15 | 4320 | 206.1600936 | NOR
R-CFAC | Cattail fibers | One-step (Chemical Activation) | H3PO4 | 2.5 | 720 | 298.15 | 773.15 | 60 | 15 | SG | 907 | 1 | 0.161 | 4.41 | 31.9 | 4.76 | 59.3 | 35.2 | 2.3 | 2.8 | 0.4 | 100 |  | 12.7 |  | NO49 | 31.9331 |  | 8.04 | 298.15 | 120 | 0.15 | 4320 | 203.5415794 | NOR
R-CFAC | Cattail fibers | One-step (Chemical Activation) | H3PO4 | 2.5 | 720 | 298.15 | 773.15 | 60 | 15 | SG | 907 | 1 | 0.161 | 4.41 | 31.9 | 4.76 | 59.3 | 35.2 | 2.3 | 2.8 | 0.4 | 100 |  | 12.7 |  | NO49 | 31.9331 |  | 9.15 | 298.15 | 120 | 0.15 | 4320 | 199.8161 | NOR
R-CFAC | Cattail fibers | One-step (Chemical Activation) | H3PO4 | 2.5 | 720 | 298.15 | 773.15 | 60 | 15 | SG | 907 | 1 | 0.161 | 4.41 | 31.9 | 4.76 | 59.3 | 35.2 | 2.3 | 2.8 | 0.4 | 100 |  | 12.7 |  | NO49 | 31.9331 |  | 10.18 | 298.15 | 120 | 0.15 | 4320 | 143.039 | NOR
R-CFAC | Cattail fibers | One-step (Chemical Activation) | H3PO4 | 2.5 | 720 | 298.15 | 773.15 | 60 | 15 | SG | 907 | 1 | 0.161 | 4.41 | 31.9 | 4.76 | 59.3 | 35.2 | 2.3 | 2.8 | 0.4 | 100 |  | 12.7 |  | NO49 | 31.9331 |  | 10.95 | 298.15 | 120 | 0.15 | 4320 | 106.0605 | NOR
R-CFAC | Cattail fibers | One-step (Chemical Activation) | H3PO4 | 2.5 | 720 | 298.15 | 773.15 | 60 | 15 | SG | 907 | 1 | 0.161 | 4.41 | 31.9 | 4.76 | 59.3 | 35.2 | 2.3 | 2.8 | 0.4 | 100 |  | 12.7 |  | NO49 | 0 | 0 | 6 | 298.15 | 120 | 0.15 | 4320 | 0 | NOR
R-CFAC | Cattail fibers | One-step (Chemical Activation) | H3PO4 | 2.5 | 720 | 298.15 | 773.15 | 60 | 15 | SG | 907 | 1 | 0.161 | 4.41 | 31.9 | 4.76 | 59.3 | 35.2 | 2.3 | 2.8 | 0.4 | 100 |  | 12.7 |  | NO49 | 12.453909 | 0 | 6 | 298.15 | 120 | 0.15 | 4320 | 83.02606 | NOR
R-CFAC | Cattail fibers | One-step (Chemical Activation) | H3PO4 | 2.5 | 720 | 298.15 | 773.15 | 60 | 15 | SG | 907 | 1 | 0.161 | 4.41 | 31.9 | 4.76 | 59.3 | 35.2 | 2.3 | 2.8 | 0.4 | 100 |  | 12.7 |  | NO49 | 19.15986 | 0 | 6 | 298.15 | 120 | 0.15 | 4320 | 127.7324 | NOR
R-CFAC | Cattail fibers | One-step (Chemical Activation) | H3PO4 | 2.5 | 720 | 298.15 | 773.15 | 60 | 15 | SG | 907 | 1 | 0.161 | 4.41 | 31.9 | 4.76 | 59.3 | 35.2 | 2.3 | 2.8 | 0.4 | 100 |  | 12.7 |  | NO49 | 25.3868145 | 0 | 6 | 298.15 | 120 | 0.15 | 4320 | 169.24543 | NOR
R-CFAC | Cattail fibers | One-step (Chemical Activation) | H3PO4 | 2.5 | 720 | 298.15 | 773.15 | 60 | 15 | SG | 907 | 1 | 0.161 | 4.41 | 31.9 | 4.76 | 59.3 | 35.2 | 2.3 | 2.8 | 0.4 | 100 |  | 12.7 |  | NO49 | 29.697783 | 0 | 6 | 298.15 | 120 | 0.15 | 4320 | 197.98522 | NOR
R-CFAC | Cattail fibers | One-step (Chemical Activation) | H3PO4 | 2.5 | 720 | 298.15 | 773.15 | 60 | 15 | SG | 907 | 1 | 0.161 | 4.41 | 31.9 | 4.76 | 59.3 | 35.2 | 2.3 | 2.8 | 0.4 | 100 |  | 12.7 |  | NO49 | 37.2020615 | 3.19331 | 6 | 298.15 | 120 | 0.15 | 4320 | 226.72501 | NOR
R-CFAC | Cattail fibers | One-step (Chemical Activation) | H3PO4 | 2.5 | 720 | 298.15 | 773.15 | 60 | 15 | SG | 907 | 1 | 0.161 | 4.41 | 31.9 | 4.76 | 59.3 | 35.2 | 2.3 | 2.8 | 0.4 | 100 |  | 12.7 |  | NO49 | 42.3113575 | 6.38662 | 6 | 298.15 | 120 | 0.15 | 4320 | 239.49825 | NOR
R-CFAC | Cattail fibers | One-step (Chemical Activation) | H3PO4 | 2.5 | 720 | 298.15 | 773.15 | 60 | 15 | SG | 907 | 1 | 0.161 | 4.41 | 31.9 | 4.76 | 59.3 | 35.2 | 2.3 | 2.8 | 0.4 | 100 |  | 12.7 |  | NO49 | 50.134967 | 12.77324 | 6 | 298.15 | 120 | 0.15 | 4320 | 249.07818 | NOR
R-CFAC | Cattail fibers | One-step (Chemical Activation) | H3PO4 | 2.5 | 720 | 298.15 | 773.15 | 60 | 15 | SG | 907 | 1 | 0.161 | 4.41 | 31.9 | 4.76 | 59.3 | 35.2 | 2.3 | 2.8 | 0.4 | 100 |  | 12.7 |  | NO49 | 62.588876 | 22.35317 | 6 | 298.15 | 120 | 0.15 | 4320 | 268.23804 | NOR
R-CFAC | Cattail fibers | One-step (Chemical Activation) | H3PO4 | 2.5 | 720 | 298.15 | 773.15 | 60 | 15 | SG | 907 | 1 | 0.161 | 4.41 | 31.9 | 4.76 | 59.3 | 35.2 | 2.3 | 2.8 | 0.4 | 100 |  | 12.7 |  | NO49 | 94.6816415 | 51.09296 | 6 | 298.15 | 120 | 0.15 | 4320 | 290.59121 | NOR
R-CFAC | Cattail fibers | One-step (Chemical Activation) | H3PO4 | 2.5 | 720 | 298.15 | 773.15 | 60 | 15 | SG | 907 | 1 | 0.161 | 4.41 | 31.9 | 4.76 | 59.3 | 35.2 | 2.3 | 2.8 | 0.4 | 100 |  | 12.7 |  | NO49 | 15.1165 |  | 6 | 298.15 | 200 | 0.6 | 4.8 | 18.1398 | APAP
R-CFAC | Cattail fibers | One-step (Chemical Activation) | H3PO4 | 2.5 | 720 | 298.15 | 773.15 | 60 | 15 | SG | 907 | 1 | 0.161 | 4.41 | 31.9 | 4.76 | 59.3 | 35.2 | 2.3 | 2.8 | 0.4 | 100 |  | 12.7 |  | NO49 | 15.1165 |  | 6 | 298.15 | 200 | 0.6 | 10.8 | 19.65145 | APAP
R-CFAC | Cattail fibers | One-step (Chemical Activation) | H3PO4 | 2.5 | 720 | 298.15 | 773.15 | 60 | 15 | SG | 907 | 1 | 0.161 | 4.41 | 31.9 | 4.76 | 59.3 | 35.2 | 2.3 | 2.8 | 0.4 | 100 |  | 12.7 |  | NO49 | 15.1165 |  | 6 | 298.15 | 200 | 0.6 | 19.8 | 21.1631 | APAP
R-CFAC | Cattail fibers | One-step (Chemical Activation) | H3PO4 | 2.5 | 720 | 298.15 | 773.15 | 60 | 15 | SG | 907 | 1 | 0.161 | 4.41 | 31.9 | 4.76 | 59.3 | 35.2 | 2.3 | 2.8 | 0.4 | 100 |  | 12.7 |  | NO49 | 15.1165 |  | 6 | 298.15 | 200 | 0.6 | 30.6 | 22.67475 | APAP
R-CFAC | Cattail fibers | One-step (Chemical Activation) | H3PO4 | 2.5 | 720 | 298.15 | 773.15 | 60 | 15 | SG | 907 | 1 | 0.161 | 4.41 | 31.9 | 4.76 | 59.3 | 35.2 | 2.3 | 2.8 | 0.4 | 100 |  | 12.7 |  | NO49 | 15.1165 |  | 6 | 298.15 | 200 | 0.6 | 40.2 | 22.67475 | APAP
R-CFAC | Cattail fibers | One-step (Chemical Activation) | H3PO4 | 2.5 | 720 | 298.15 | 773.15 | 60 | 15 | SG | 907 | 1 | 0.161 | 4.41 | 31.9 | 4.76 | 59.3 | 35.2 | 2.3 | 2.8 | 0.4 | 100 |  | 12.7 |  | NO49 | 15.1165 |  | 6 | 298.15 | 200 | 0.6 | 61.2 | 22.67475 | APAP
R-CFAC | Cattail fibers | One-step (Chemical Activation) | H3PO4 | 2.5 | 720 | 298.15 | 773.15 | 60 | 15 | SG | 907 | 1 | 0.161 | 4.41 | 31.9 | 4.76 | 59.3 | 35.2 | 2.3 | 2.8 | 0.4 | 100 |  | 12.7 |  | NO49 | 15.1165 |  | 6 | 298.15 | 200 | 0.6 | 88.8 | 22.67475 | APAP
R-CFAC | Cattail fibers | One-step (Chemical Activation) | H3PO4 | 2.5 | 720 | 298.15 | 773.15 | 60 | 15 | SG | 907 | 1 | 0.161 | 4.41 | 31.9 | 4.76 | 59.3 | 35.2 | 2.3 | 2.8 | 0.4 | 100 |  | 12.7 |  | NO49 | 15.1165 |  | 6 | 298.15 | 200 | 0.6 | 121.8 | 22.67475 | APAP
R-CFAC | Cattail fibers | One-step (Chemical Activation) | H3PO4 | 2.5 | 720 | 298.15 | 773.15 | 60 | 15 | SG | 907 | 1 | 0.161 | 4.41 | 31.9 | 4.76 | 59.3 | 35.2 | 2.3 | 2.8 | 0.4 | 100 |  | 12.7 |  | NO49 | 15.1165 |  | 6 | 298.15 | 200 | 0.6 | 180.6 | 22.67475 | APAP
R-CFAC | Cattail fibers | One-step (Chemical Activation) | H3PO4 | 2.5 | 720 | 298.15 | 773.15 | 60 | 15 | SG | 907 | 1 | 0.161 | 4.41 | 31.9 | 4.76 | 59.3 | 35.2 | 2.3 | 2.8 | 0.4 | 100 |  | 12.7 |  | NO49 | 15.1165 |  | 6 | 298.15 | 200 | 0.6 | 240 | 22.67475 | APAP
R-CFAC | Cattail fibers | One-step (Chemical Activation) | H3PO4 | 2.5 | 720 | 298.15 | 773.15 | 60 | 15 | SG | 907 | 1 | 0.161 | 4.41 | 31.9 | 4.76 | 59.3 | 35.2 | 2.3 | 2.8 | 0.4 | 100 |  | 12.7 |  | NO49 | 15.1165 |  | 6 | 298.15 | 200 | 0.6 | 359.4 | 22.67475 | APAP
R-CFAC | Cattail fibers | One-step (Chemical Activation) | H3PO4 | 2.5 | 720 | 298.15 | 773.15 | 60 | 15 | SG | 907 | 1 | 0.161 | 4.41 | 31.9 | 4.76 | 59.3 | 35.2 | 2.3 | 2.8 | 0.4 | 100 |  | 12.7 |  | NO49 | 15.1165 |  | 6 | 298.15 | 200 | 0.6 | 538.8 | 22.67475 | APAP
R-CFAC | Cattail fibers | One-step (Chemical Activation) | H3PO4 | 2.5 | 720 | 298.15 | 773.15 | 60 | 15 | SG | 907 | 1 | 0.161 | 4.41 | 31.9 | 4.76 | 59.3 | 35.2 | 2.3 | 2.8 | 0.4 | 100 |  | 12.7 |  | NO49 | 15.1165 |  | 6 | 298.15 | 120 | 0.1 | 1440 | 49.672819 | APAP
R-CFAC | Cattail fibers | One-step (Chemical Activation) | H3PO4 | 2.5 | 720 | 298.15 | 773.15 | 60 | 15 | SG | 907 | 1 | 0.161 | 4.41 | 31.9 | 4.76 | 59.3 | 35.2 | 2.3 | 2.8 | 0.4 | 100 |  | 12.7 |  | NO49 | 15.1165 |  | 6 | 298.15 | 120 | 0.19 | 1440 | 41.17257 | APAP
R-CFAC | Cattail fibers | One-step (Chemical Activation) | H3PO4 | 2.5 | 720 | 298.15 | 773.15 | 60 | 15 | SG | 907 | 1 | 0.161 | 4.41 | 31.9 | 4.76 | 59.3 | 35.2 | 2.3 | 2.8 | 0.4 | 100 |  | 12.7 |  | NO49 | 15.1165 |  | 6 | 298.15 | 120 | 0.3 | 1440 | 33.3923485 | APAP
R-CFAC | Cattail fibers | One-step (Chemical Activation) | H3PO4 | 2.5 | 720 | 298.15 | 773.15 | 60 | 15 | SG | 907 | 1 | 0.161 | 4.41 | 31.9 | 4.76 | 59.3 | 35.2 | 2.3 | 2.8 | 0.4 | 100 |  | 12.7 |  | NO49 | 15.1165 |  | 6 | 298.15 | 120 | 0.35 | 1440 | 31.01042 | APAP
R-CFAC | Cattail fibers | One-step (Chemical Activation) | H3PO4 | 2.5 | 720 | 298.15 | 773.15 | 60 | 15 | SG | 907 | 1 | 0.161 | 4.41 | 31.9 | 4.76 | 59.3 | 35.2 | 2.3 | 2.8 | 0.4 | 100 |  | 12.7 |  | NO49 | 15.1165 |  | 6 | 298.15 | 120 | 0.39 | 1440 | 29.88416 | APAP
R-CFAC | Cattail fibers | One-step (Chemical Activation) | H3PO4 | 2.5 | 720 | 298.15 | 773.15 | 60 | 15 | SG | 907 | 1 | 0.161 | 4.41 | 31.9 | 4.76 | 59.3 | 35.2 | 2.3 | 2.8 | 0.4 | 100 |  | 12.7 |  | NO49 | 15.1165 |  | 6 | 298.15 | 120 | 0.44 | 1440 | 27.35743 | APAP
R-CFAC | Cattail fibers | One-step (Chemical Activation) | H3PO4 | 2.5 | 720 | 298.15 | 773.15 | 60 | 15 | SG | 907 | 1 | 0.161 | 4.41 | 31.9 | 4.76 | 59.3 | 35.2 | 2.3 | 2.8 | 0.4 | 100 |  | 12.7 |  | NO49 | 15.1165 |  | 6 | 298.15 | 120 | 0.5 | 1440 | 25.0510638 | APAP
R-CFAC | Cattail fibers | One-step (Chemical Activation) | H3PO4 | 2.5 | 720 | 298.15 | 773.15 | 60 | 15 | SG | 907 | 1 | 0.161 | 4.41 | 31.9 | 4.76 | 59.3 | 35.2 | 2.3 | 2.8 | 0.4 | 100 |  | 12.7 |  | NO49 | 15.1165 |  | 6 | 298.15 | 120 | 0.6 | 1440 | 22.55886 | APAP
R-CFAC | Cattail fibers | One-step (Chemical Activation) | H3PO4 | 2.5 | 720 | 298.15 | 773.15 | 60 | 15 | SG | 907 | 1 | 0.161 | 4.41 | 31.9 | 4.76 | 59.3 | 35.2 | 2.3 | 2.8 | 0.4 | 100 |  | 12.7 |  | NO49 | 15.1165 |  | 6 | 298.15 | 120 | 0.7 | 1440 | 19.932185 | APAP
R-CFAC | Cattail fibers | One-step (Chemical Activation) | H3PO4 | 2.5 | 720 | 298.15 | 773.15 | 60 | 15 | SG | 907 | 1 | 0.161 | 4.41 | 31.9 | 4.76 | 59.3 | 35.2 | 2.3 | 2.8 | 0.4 | 100 |  | 12.7 |  | NO49 | 15.1165 |  | 6 | 298.15 | 120 | 0.8 | 1440 | 18.05099 | APAP
R-CFAC | Cattail fibers | One-step (Chemical Activation) | H3PO4 | 2.5 | 720 | 298.15 | 773.15 | 60 | 15 | SG | 907 | 1 | 0.161 | 4.41 | 31.9 | 4.76 | 59.3 | 35.2 | 2.3 | 2.8 | 0.4 | 100 |  | 12.7 |  | NO49 | 15.1165 |  | 6 | 298.15 | 120 | 0.89 | 1440 | 16.49907 | APAP
R-CFAC | Cattail fibers | One-step (Chemical Activation) | H3PO4 | 2.5 | 720 | 298.15 | 773.15 | 60 | 15 | SG | 907 | 1 | 0.161 | 4.41 | 31.9 | 4.76 | 59.3 | 35.2 | 2.3 | 2.8 | 0.4 | 100 |  | 12.7 |  | NO49 | 15.1165 |  | 6 | 298.15 | 120 | 1 | 1440 | 14.8232399 | APAP
R-CFAC | Cattail fibers | One-step (Chemical Activation) | H3PO4 | 2.5 | 720 | 298.15 | 773.15 | 60 | 15 | SG | 907 | 1 | 0.161 | 4.41 | 31.9 | 4.76 | 59.3 | 35.2 | 2.3 | 2.8 | 0.4 | 100 |  | 12.7 |  | NO49 | 15.1165 |  | 2.05 | 298.15 | 120 | 0.6 | 1440 | 22.69994 | APAP
R-CFAC | Cattail fibers | One-step (Chemical Activation) | H3PO4 | 2.5 | 720 | 298.15 | 773.15 | 60 | 15 | SG | 907 | 1 | 0.161 | 4.41 | 31.9 | 4.76 | 59.3 | 35.2 | 2.3 | 2.8 | 0.4 | 100 |  | 12.7 |  | NO49 | 15.1165 |  | 3.04 | 298.15 | 120 | 0.6 | 1440 | 22.7503325 | APAP
R-CFAC | Cattail fibers | One-step (Chemical Activation) | H3PO4 | 2.5 | 720 | 298.15 | 773.15 | 60 | 15 | SG | 907 | 1 | 0.161 | 4.41 | 31.9 | 4.76 | 59.3 | 35.2 | 2.3 | 2.8 | 0.4 | 100 |  | 12.7 |  | NO49 | 15.1165 |  | 4.02 | 298.15 | 120 | 0.6 | 1440 | 22.72514 | APAP
R-CFAC | Cattail fibers | One-step (Chemical Activation) | H3PO4 | 2.5 | 720 | 298.15 | 773.15 | 60 | 15 | SG | 907 | 1 | 0.161 | 4.41 | 31.9 | 4.76 | 59.3 | 35.2 | 2.3 | 2.8 | 0.4 | 100 |  | 12.7 |  | NO49 | 15.1165 |  | 4.99 | 298.15 | 120 | 0.6 | 1440 | 22.4732 | APAP
R-CFAC | Cattail fibers | One-step (Chemical Activation) | H3PO4 | 2.5 | 720 | 298.15 | 773.15 | 60 | 15 | SG | 907 | 1 | 0.161 | 4.41 | 31.9 | 4.76 | 59.3 | 35.2 | 2.3 | 2.8 | 0.4 | 100 |  | 12.7 |  | NO49 | 15.1165 |  | 5.98 | 298.15 | 120 | 0.6 | 1440 | 22.523585 | APAP
R-CFAC | Cattail fibers | One-step (Chemical Activation) | H3PO4 | 2.5 | 720 | 298.15 | 773.15 | 60 | 15 | SG | 907 | 1 | 0.161 | 4.41 | 31.9 | 4.76 | 59.3 | 35.2 | 2.3 | 2.8 | 0.4 | 100 |  | 12.7 |  | NO49 | 15.1165 |  | 6.96 | 298.15 | 120 | 0.6 | 1440 | 22.49839 | APAP
R-CFAC | Cattail fibers | One-step (Chemical Activation) | H3PO4 | 2.5 | 720 | 298.15 | 773.15 | 60 | 15 | SG | 907 | 1 | 0.161 | 4.41 | 31.9 | 4.76 | 59.3 | 35.2 | 2.3 | 2.8 | 0.4 | 100 |  | 12.7 |  | NO49 | 15.1165 |  | 8.05 | 298.15 | 120 | 0.6 | 1440 | 22.2968375 | APAP
R-CFAC | Cattail fibers | One-step (Chemical Activation) | H3PO4 | 2.5 | 720 | 298.15 | 773.15 | 60 | 15 | SG | 907 | 1 | 0.161 | 4.41 | 31.9 | 4.76 | 59.3 | 35.2 | 2.3 | 2.8 | 0.4 | 100 |  | 12.7 |  | NO49 | 15.1165 |  | 9.08 | 298.15 | 120 | 0.6 | 1440 | 22.27164 | APAP
R-CFAC | Cattail fibers | One-step (Chemical Activation) | H3PO4 | 2.5 | 720 | 298.15 | 773.15 | 60 | 15 | SG | 907 | 1 | 0.161 | 4.41 | 31.9 | 4.76 | 59.3 | 35.2 | 2.3 | 2.8 | 0.4 | 100 |  | 12.7 |  | NO49 | 15.1165 |  | 11.04 | 298.15 | 120 | 0.6 | 1440 | 19.4499 | APAP
R-CFAC | Cattail fibers | One-step (Chemical Activation) | H3PO4 | 2.5 | 720 | 298.15 | 773.15 | 60 | 15 | SG | 907 | 1 | 0.161 | 4.41 | 31.9 | 4.76 | 59.3 | 35.2 | 2.3 | 2.8 | 0.4 | 100 |  | 12.7 |  | NO49 | 0 | 0 | 6 | 298.15 | 120 | 0.6 | 1440 | 0 | APAP
R-CFAC | Cattail fibers | One-step (Chemical Activation) | H3PO4 | 2.5 | 720 | 298.15 | 773.15 | 60 | 15 | SG | 907 | 1 | 0.161 | 4.41 | 31.9 | 4.76 | 59.3 | 35.2 | 2.3 | 2.8 | 0.4 | 100 |  | 12.7 |  | NO49 | 6.34893 | 0 | 6 | 298.15 | 120 | 0.6 | 1440 | 10.58155 | APAP
R-CFAC | Cattail fibers | One-step (Chemical Activation) | H3PO4 | 2.5 | 720 | 298.15 | 773.15 | 60 | 15 | SG | 907 | 1 | 0.161 | 4.41 | 31.9 | 4.76 | 59.3 | 35.2 | 2.3 | 2.8 | 0.4 | 100 |  | 12.7 |  | NO49 | 9.0699 | 0 | 6 | 298.15 | 120 | 0.6 | 1440 | 15.1165 | APAP
R-CFAC | Cattail fibers | One-step (Chemical Activation) | H3PO4 | 2.5 | 720 | 298.15 | 773.15 | 60 | 15 | SG | 907 | 1 | 0.161 | 4.41 | 31.9 | 4.76 | 59.3 | 35.2 | 2.3 | 2.8 | 0.4 | 100 |  | 12.7 |  | NO49 | 12.39553 | 1.51165 | 6 | 298.15 | 120 | 0.6 | 1440 | 18.1398 | APAP
R-CFAC | Cattail fibers | One-step (Chemical Activation) | H3PO4 | 2.5 | 720 | 298.15 | 773.15 | 60 | 15 | SG | 907 | 1 | 0.161 | 4.41 | 31.9 | 4.76 | 59.3 | 35.2 | 2.3 | 2.8 | 0.4 | 100 |  | 12.7 |  | NO49 | 15.1165 | 1.51165 | 6 | 298.15 | 120 | 0.6 | 1440 | 22.67475 | APAP
R-CFAC | Cattail fibers | One-step (Chemical Activation) | H3PO4 | 2.5 | 720 | 298.15 | 773.15 | 60 | 15 | SG | 907 | 1 | 0.161 | 4.41 | 31.9 | 4.76 | 59.3 | 35.2 | 2.3 | 2.8 | 0.4 | 100 |  | 12.7 |  | NO49 | 19.34912 | 3.0233 | 6 | 298.15 | 120 | 0.6 | 1440 | 27.2097 | APAP
R-CFAC | Cattail fibers | One-step (Chemical Activation) | H3PO4 | 2.5 | 720 | 298.15 | 773.15 | 60 | 15 | SG | 907 | 1 | 0.161 | 4.41 | 31.9 | 4.76 | 59.3 | 35.2 | 2.3 | 2.8 | 0.4 | 100 |  | 12.7 |  | NO49 | 21.1631 | 3.0233 | 6 | 298.15 | 120 | 0.6 | 1440 | 30.233 | APAP
R-CFAC | Cattail fibers | One-step (Chemical Activation) | H3PO4 | 2.5 | 720 | 298.15 | 773.15 | 60 | 15 | SG | 907 | 1 | 0.161 | 4.41 | 31.9 | 4.76 | 59.3 | 35.2 | 2.3 | 2.8 | 0.4 | 100 |  | 12.7 |  | NO49 | 25.39572 | 4.53495 | 6 | 298.15 | 120 | 0.6 | 1440 | 34.76795 | APAP
R-CFAC | Cattail fibers | One-step (Chemical Activation) | H3PO4 | 2.5 | 720 | 298.15 | 773.15 | 60 | 15 | SG | 907 | 1 | 0.161 | 4.41 | 31.9 | 4.76 | 59.3 | 35.2 | 2.3 | 2.8 | 0.4 | 100 |  | 12.7 |  | NO49 | 31.13999 | 7.55825 | 6 | 298.15 | 120 | 0.6 | 1440 | 39.3029 | APAP
R-CFAC | Cattail fibers | One-step (Chemical Activation) | H3PO4 | 2.5 | 720 | 298.15 | 773.15 | 60 | 15 | SG | 907 | 1 | 0.161 | 4.41 | 31.9 | 4.76 | 59.3 | 35.2 | 2.3 | 2.8 | 0.4 | 100 |  | 12.7 |  | NO49 | 45.95416 | 15.1165 | 6 | 298.15 | 120 | 0.6 | 1440 | 51.3961 | APAP
R-CFAC | Cattail fibers | One-step (Chemical Activation) | H3PO4 | 2.5 | 720 | 298.15 | 773.15 | 60 | 15 | SG | 907 | 1 | 0.161 | 4.41 | 31.9 | 4.76 | 59.3 | 35.2 | 2.3 | 2.8 | 0.4 | 100 |  | 12.7 |  | NO49 | 60.76833 | 27.2097 | 6 | 298.15 | 120 | 0.6 | 1440 | 55.93105 | APAP
H-CFAC | Cattail fibers | One-step (Chemical Activation) | H3PO4 | 2.5 | 20 | 373.15 | 773.15 | 60 | 15 | SG | 872 | 0.871 | 0.154 | 4 | 31 | 3.96 | 63.4 | 32.4 | 1.3 | 2.6 | 0.3 | 100 |  | 12.5 |  | NO49 | 15.1165 |  | 6 | 298.15 | 120 | 0.1 | 1440 | 48.282101 | APAP
H-CFAC | Cattail fibers | One-step (Chemical Activation) | H3PO4 | 2.5 | 20 | 373.15 | 773.15 | 60 | 15 | SG | 872 | 0.871 | 0.154 | 4 | 31 | 3.96 | 63.4 | 32.4 | 1.3 | 2.6 | 0.3 | 100 |  | 12.5 |  | NO49 | 15.1165 |  | 6 | 298.15 | 120 | 0.2 | 1440 | 37.02786675 | APAP
H-CFAC | Cattail fibers | One-step (Chemical Activation) | H3PO4 | 2.5 | 20 | 373.15 | 773.15 | 60 | 15 | SG | 872 | 0.871 | 0.154 | 4 | 31 | 3.96 | 63.4 | 32.4 | 1.3 | 2.6 | 0.3 | 100 |  | 12.5 |  | NO49 | 15.1165 |  | 6 | 298.15 | 120 | 0.3 | 1440 | 31.41713 | APAP
H-CFAC | Cattail fibers | One-step (Chemical Activation) | H3PO4 | 2.5 | 20 | 373.15 | 773.15 | 60 | 15 | SG | 872 | 0.871 | 0.154 | 4 | 31 | 3.96 | 63.4 | 32.4 | 1.3 | 2.6 | 0.3 | 100 |  | 12.5 |  | NO49 | 15.1165 |  | 6 | 298.15 | 120 | 0.35 | 1440 | 29.516046 | APAP
H-CFAC | Cattail fibers | One-step (Chemical Activation) | H3PO4 | 2.5 | 20 | 373.15 | 773.15 | 60 | 15 | SG | 872 | 0.871 | 0.154 | 4 | 31 | 3.96 | 63.4 | 32.4 | 1.3 | 2.6 | 0.3 | 100 |  | 12.5 |  | NO49 | 15.1165 |  | 6 | 298.15 | 120 | 0.4 | 1440 | 27.56872 | APAP
H-CFAC | Cattail fibers | One-step (Chemical Activation) | H3PO4 | 2.5 | 20 | 373.15 | 773.15 | 60 | 15 | SG | 872 | 0.871 | 0.154 | 4 | 31 | 3.96 | 63.4 | 32.4 | 1.3 | 2.6 | 0.3 | 100 |  | 12.5 |  | NO49 | 15.1165 |  | 6 | 298.15 | 120 | 0.45 | 1440 | 26.05413 | APAP
H-CFAC | Cattail fibers | One-step (Chemical Activation) | H3PO4 | 2.5 | 20 | 373.15 | 773.15 | 60 | 15 | SG | 872 | 0.871 | 0.154 | 4 | 31 | 3.96 | 63.4 | 32.4 | 1.3 | 2.6 | 0.3 | 100 |  | 12.5 |  | NO49 | 15.1165 |  | 6 | 298.15 | 120 | 0.5 | 1440 | 24.2831456 | APAP
H-CFAC | Cattail fibers | One-step (Chemical Activation) | H3PO4 | 2.5 | 20 | 373.15 | 773.15 | 60 | 15 | SG | 872 | 0.871 | 0.154 | 4 | 31 | 3.96 | 63.4 | 32.4 | 1.3 | 2.6 | 0.3 | 100 |  | 12.5 |  | NO49 | 15.1165 |  | 6 | 298.15 | 120 | 0.6 | 1440 | 21.979391 | APAP
H-CFAC | Cattail fibers | One-step (Chemical Activation) | H3PO4 | 2.5 | 20 | 373.15 | 773.15 | 60 | 15 | SG | 872 | 0.871 | 0.154 | 4 | 31 | 3.96 | 63.4 | 32.4 | 1.3 | 2.6 | 0.3 | 100 |  | 12.5 |  | NO49 | 15.1165 |  | 6 | 298.15 | 120 | 0.7 | 1440 | 19.4851685 | APAP
H-CFAC | Cattail fibers | One-step (Chemical Activation) | H3PO4 | 2.5 | 20 | 373.15 | 773.15 | 60 | 15 | SG | 872 | 0.871 | 0.154 | 4 | 31 | 3.96 | 63.4 | 32.4 | 1.3 | 2.6 | 0.3 | 100 |  | 12.5 |  | NO49 | 15.1165 |  | 6 | 298.15 | 120 | 0.8 | 1440 | 17.61639 | APAP
H-CFAC | Cattail fibers | One-step (Chemical Activation) | H3PO4 | 2.5 | 20 | 373.15 | 773.15 | 60 | 15 | SG | 872 | 0.871 | 0.154 | 4 | 31 | 3.96 | 63.4 | 32.4 | 1.3 | 2.6 | 0.3 | 100 |  | 12.5 |  | NO49 | 15.1165 |  | 6 | 298.15 | 120 | 0.89 | 1440 | 15.99122 | APAP
H-CFAC | Cattail fibers | One-step (Chemical Activation) | H3PO4 | 2.5 | 20 | 373.15 | 773.15 | 60 | 15 | SG | 872 | 0.871 | 0.154 | 4 | 31 | 3.96 | 63.4 | 32.4 | 1.3 | 2.6 | 0.3 | 100 |  | 12.5 |  | NO49 | 15.1165 |  | 6 | 298.15 | 120 | 1 | 1440 | 14.51032835 | APAP
BAC | Black cumin seed waste (BW) | One-step (Chemical Activation) | K2CO3 | 1 | 6 | 298.15 | 1173.15 | 60 | 10 | N2 | 2211 | 1.262 | 0.502 | 2.8 | 5.8 | 8.52 | 67.76 | 31.21 | 0.44 | 0.55 | 0.04 | 99.96 | 8.31 | 6.73 | 84.14 | O5860 | 650 |  | 2.9 | 298 | 120 | 1 | 60 | 613.82 | OTC
BAC | Black cumin seed waste (BW) | One-step (Chemical Activation) | K2CO3 | 1 | 6 | 298.15 | 1173.15 | 60 | 10 | N2 | 2211 | 1.262 | 0.502 | 2.8 | 5.8 | 8.52 | 67.76 | 31.21 | 0.44 | 0.55 | 0.04 | 99.96 | 8.31 | 6.73 | 84.14 | O5860 | 650 |  | 2.9 | 298 | 120 | 1.2 | 60 | 515.79 | OTC
BAC | Black cumin seed waste (BW) | One-step (Chemical Activation) | K2CO3 | 1 | 6 | 298.15 | 1173.15 | 60 | 10 | N2 | 2211 | 1.262 | 0.502 | 2.8 | 5.8 | 8.52 | 67.76 | 31.21 | 0.44 | 0.55 | 0.04 | 99.96 | 8.31 | 6.73 | 84.14 | O5860 | 650 |  | 2.9 | 298 | 120 | 1.4 | 60 | 459.21 | OTC
BAC | Black cumin seed waste (BW) | One-step (Chemical Activation) | K2CO3 | 1 | 6 | 298.15 | 1173.15 | 60 | 10 | N2 | 2211 | 1.262 | 0.502 | 2.8 | 5.8 | 8.52 | 67.76 | 31.21 | 0.44 | 0.55 | 0.04 | 99.96 | 8.31 | 6.73 | 84.14 | O5860 | 650 |  | 2.9 | 298 | 120 | 1.6 | 60 | 416.45 | OTC
BAC | Black cumin seed waste (BW) | One-step (Chemical Activation) | K2CO3 | 1 | 6 | 298.15 | 1173.15 | 60 | 10 | N2 | 2211 | 1.262 | 0.502 | 2.8 | 5.8 | 8.52 | 67.76 | 31.21 | 0.44 | 0.55 | 0.04 | 99.96 | 8.31 | 6.73 | 84.14 | O5860 | 650 |  | 2.9 | 298 | 120 | 1.8 | 60 | 358.55 | OTC
BAC | Black cumin seed waste (BW) | One-step (Chemical Activation) | K2CO3 | 1 | 6 | 298.15 | 1173.15 | 60 | 10 | N2 | 2211 | 1.262 | 0.502 | 2.8 | 5.8 | 8.52 | 67.76 | 31.21 | 0.44 | 0.55 | 0.04 | 99.96 | 8.31 | 6.73 | 84.14 | O5860 | 650 |  | 2.9 | 298 | 120 | 2 | 60 | 332.89 | OTC
BAC | Black cumin seed waste (BW) | One-step (Chemical Activation) | K2CO3 | 1 | 6 | 298.15 | 1173.15 | 60 | 10 | N2 | 2211 | 1.262 | 0.502 | 2.8 | 5.8 | 8.52 | 67.76 | 31.21 | 0.44 | 0.55 | 0.04 | 99.96 | 8.31 | 6.73 | 84.14 | O5860 | 610.43 | 9.64 | 2.9 | 313 | 120 | 1 | 180 | 600.79 | OTC
BAC | Black cumin seed waste (BW) | One-step (Chemical Activation) | K2CO3 | 1 | 6 | 298.15 | 1173.15 | 60 | 10 | N2 | 2211 | 1.262 | 0.502 | 2.8 | 5.8 | 8.52 | 67.76 | 31.21 | 0.44 | 0.55 | 0.04 | 99.96 | 8.31 | 6.73 | 84.14 | O5860 | 651.54 | 12.25 | 2.9 | 313 | 120 | 1 | 180 | 639.29 | OTC
BAC | Black cumin seed waste (BW) | One-step (Chemical Activation) | K2CO3 | 1 | 6 | 298.15 | 1173.15 | 60 | 10 | N2 | 2211 | 1.262 | 0.502 | 2.8 | 5.8 | 8.52 | 67.76 | 31.21 | 0.44 | 0.55 | 0.04 | 99.96 | 8.31 | 6.73 | 84.14 | O5860 | 697.87 | 15.33 | 2.9 | 313 | 120 | 1 | 180 | 682.54 | OTC
BAC | Black cumin seed waste (BW) | One-step (Chemical Activation) | K2CO3 | 1 | 6 | 298.15 | 1173.15 | 60 | 10 | N2 | 2211 | 1.262 | 0.502 | 2.8 | 5.8 | 8.52 | 67.76 | 31.21 | 0.44 | 0.55 | 0.04 | 99.96 | 8.31 | 6.73 | 84.14 | O5860 | 747.94 | 22.15 | 2.9 | 313 | 120 | 1 | 180 | 725.79 | OTC
BAC | Black cumin seed waste (BW) | One-step (Chemical Activation) | K2CO3 | 1 | 6 | 298.15 | 1173.15 | 60 | 10 | N2 | 2211 | 1.262 | 0.502 | 2.8 | 5.8 | 8.52 | 67.76 | 31.21 | 0.44 | 0.55 | 0.04 | 99.96 | 8.31 | 6.73 | 84.14 | O5860 | 785.62 | 29.67 | 2.9 | 313 | 120 | 1 | 180 | 755.95 | OTC
BAC | Black cumin seed waste (BW) | One-step (Chemical Activation) | K2CO3 | 1 | 6 | 298.15 | 1173.15 | 60 | 10 | N2 | 2211 | 1.262 | 0.502 | 2.8 | 5.8 | 8.52 | 67.76 | 31.21 | 0.44 | 0.55 | 0.04 | 99.96 | 8.31 | 6.73 | 84.14 | O5860 | 823.37 | 41.62 | 2.9 | 313 | 120 | 1 | 180 | 781.75 | OTC
BAC | Black cumin seed waste (BW) | One-step (Chemical Activation) | K2CO3 | 1 | 6 | 298.15 | 1173.15 | 60 | 10 | N2 | 2211 | 1.262 | 0.502 | 2.8 | 5.8 | 8.52 | 67.76 | 31.21 | 0.44 | 0.55 | 0.04 | 99.96 | 8.31 | 6.73 | 84.14 | O5860 | 847.49 | 55.43 | 2.9 | 313 | 120 | 1 | 180 | 792.06 | OTC
BAC | Black cumin seed waste (BW) | One-step (Chemical Activation) | K2CO3 | 1 | 6 | 298.15 | 1173.15 | 60 | 10 | N2 | 2211 | 1.262 | 0.502 | 2.8 | 5.8 | 8.52 | 67.76 | 31.21 | 0.44 | 0.55 | 0.04 | 99.96 | 8.31 | 6.73 | 84.14 | O5860 | 868.96 | 67.37 | 2.9 | 313 | 120 | 1 | 180 | 801.59 | OTC
BAC | Black cumin seed waste (BW) | One-step (Chemical Activation) | K2CO3 | 1 | 6 | 298.15 | 1173.15 | 60 | 10 | N2 | 2211 | 1.262 | 0.502 | 2.8 | 5.8 | 8.52 | 67.76 | 31.21 | 0.44 | 0.55 | 0.04 | 99.96 | 8.31 | 6.73 | 84.14 | O5860 | 885.19 | 82.81 | 2.9 | 313 | 120 | 1 | 180 | 802.38 | OTC
BAC | Black cumin seed waste (BW) | One-step (Chemical Activation) | K2CO3 | 1 | 6 | 298.15 | 1173.15 | 60 | 10 | N2 | 2211 | 1.262 | 0.502 | 2.8 | 5.8 | 8.52 | 67.76 | 31.21 | 0.44 | 0.55 | 0.04 | 99.96 | 8.31 | 6.73 | 84.14 | O5860 | 903.6 | 100.82 | 2.9 | 313 | 120 | 1 | 180 | 802.78 | OTC
BAC | Black cumin seed waste (BW) | One-step (Chemical Activation) | K2CO3 | 1 | 6 | 298.15 | 1173.15 | 60 | 10 | N2 | 2211 | 1.262 | 0.502 | 2.8 | 5.8 | 8.52 | 67.76 | 31.21 | 0.44 | 0.55 | 0.04 | 99.96 | 8.31 | 6.73 | 84.14 | O5860 | 631.19 | 37.94 | 2.9 | 303 | 120 | 1 | 180 | 593.25 | OTC
BAC | Black cumin seed waste (BW) | One-step (Chemical Activation) | K2CO3 | 1 | 6 | 298.15 | 1173.15 | 60 | 10 | N2 | 2211 | 1.262 | 0.502 | 2.8 | 5.8 | 8.52 | 67.76 | 31.21 | 0.44 | 0.55 | 0.04 | 99.96 | 8.31 | 6.73 | 84.14 | O5860 | 671.41 | 45.22 | 2.9 | 303 | 120 | 1 | 180 | 626.19 | OTC
BAC | Black cumin seed waste (BW) | One-step (Chemical Activation) | K2CO3 | 1 | 6 | 298.15 | 1173.15 | 60 | 10 | N2 | 2211 | 1.262 | 0.502 | 2.8 | 5.8 | 8.52 | 67.76 | 31.21 | 0.44 | 0.55 | 0.04 | 99.96 | 8.31 | 6.73 | 84.14 | O5860 | 712.91 | 51.8 | 2.9 | 303 | 120 | 1 | 180 | 661.11 | OTC
BAC | Black cumin seed waste (BW) | One-step (Chemical Activation) | K2CO3 | 1 | 6 | 298.15 | 1173.15 | 60 | 10 | N2 | 2211 | 1.262 | 0.502 | 2.8 | 5.8 | 8.52 | 67.76 | 31.21 | 0.44 | 0.55 | 0.04 | 99.96 | 8.31 | 6.73 | 84.14 | O5860 | 760.42 | 60.02 | 2.9 | 303 | 120 | 1 | 180 | 700.4 | OTC
BAC | Black cumin seed waste (BW) | One-step (Chemical Activation) | K2CO3 | 1 | 6 | 298.15 | 1173.15 | 60 | 10 | N2 | 2211 | 1.262 | 0.502 | 2.8 | 5.8 | 8.52 | 67.76 | 31.21 | 0.44 | 0.55 | 0.04 | 99.96 | 8.31 | 6.73 | 84.14 | O5860 | 803.65 | 67.54 | 2.9 | 303 | 120 | 1 | 180 | 736.11 | OTC
BAC | Black cumin seed waste (BW) | One-step (Chemical Activation) | K2CO3 | 1 | 6 | 298.15 | 1173.15 | 60 | 10 | N2 | 2211 | 1.262 | 0.502 | 2.8 | 5.8 | 8.52 | 67.76 | 31.21 | 0.44 | 0.55 | 0.04 | 99.96 | 8.31 | 6.73 | 84.14 | O5860 | 828.61 | 75.04 | 2.9 | 303 | 120 | 1 | 180 | 753.57 | OTC
BAC | Black cumin seed waste (BW) | One-step (Chemical Activation) | K2CO3 | 1 | 6 | 298.15 | 1173.15 | 60 | 10 | N2 | 2211 | 1.262 | 0.502 | 2.8 | 5.8 | 8.52 | 67.76 | 31.21 | 0.44 | 0.55 | 0.04 | 99.96 | 8.31 | 6.73 | 84.14 | O5860 | 862.48 | 86.29 | 2.9 | 303 | 120 | 1 | 180 | 776.19 | OTC
BAC | Black cumin seed waste (BW) | One-step (Chemical Activation) | K2CO3 | 1 | 6 | 298.15 | 1173.15 | 60 | 10 | N2 | 2211 | 1.262 | 0.502 | 2.8 | 5.8 | 8.52 | 67.76 | 31.21 | 0.44 | 0.55 | 0.04 | 99.96 | 8.31 | 6.73 | 84.14 | O5860 | 888.27 | 100.57 | 2.9 | 303 | 120 | 1 | 180 | 787.7 | OTC
BAC | Black cumin seed waste (BW) | One-step (Chemical Activation) | K2CO3 | 1 | 6 | 298.15 | 1173.15 | 60 | 10 | N2 | 2211 | 1.262 | 0.502 | 2.8 | 5.8 | 8.52 | 67.76 | 31.21 | 0.44 | 0.55 | 0.04 | 99.96 | 8.31 | 6.73 | 84.14 | O5860 | 907.69 | 119.99 | 2.9 | 303 | 120 | 1 | 180 | 787.7 | OTC
BAC | Black cumin seed waste (BW) | One-step (Chemical Activation) | K2CO3 | 1 | 6 | 298.15 | 1173.15 | 60 | 10 | N2 | 2211 | 1.262 | 0.502 | 2.8 | 5.8 | 8.52 | 67.76 | 31.21 | 0.44 | 0.55 | 0.04 | 99.96 | 8.31 | 6.73 | 84.14 | O5860 | 929.06 | 140.57 | 2.9 | 313 | 120 | 1 | 180 | 788.49 | OTC
BAC | Black cumin seed waste (BW) | One-step (Chemical Activation) | K2CO3 | 1 | 6 | 298.15 | 1173.15 | 60 | 10 | N2 | 2211 | 1.262 | 0.502 | 2.8 | 5.8 | 8.52 | 67.76 | 31.21 | 0.44 | 0.55 | 0.04 | 99.96 | 8.31 | 6.73 | 84.14 | O5860 | 629.14 | 41.44 | 2.9 | 313 | 120 | 1 | 180 | 587.7 | OTC
BAC | Black cumin seed waste (BW) | One-step (Chemical Activation) | K2CO3 | 1 | 6 | 298.15 | 1173.15 | 60 | 10 | N2 | 2211 | 1.262 | 0.502 | 2.8 | 5.8 | 8.52 | 67.76 | 31.21 | 0.44 | 0.55 | 0.04 | 99.96 | 8.31 | 6.73 | 84.14 | O5860 | 651.62 | 45.67 | 2.9 | 313 | 120 | 1 | 180 | 605.95 | OTC
BAC | Black cumin seed waste (BW) | One-step (Chemical Activation) | K2CO3 | 1 | 6 | 298.15 | 1173.15 | 60 | 10 | N2 | 2211 | 1.262 | 0.502 | 2.8 | 5.8 | 8.52 | 67.76 | 31.21 | 0.44 | 0.55 | 0.04 | 99.96 | 8.31 | 6.73 | 84.14 | O5860 | 678.89 | 48.73 | 2.9 | 313 | 120 | 1 | 180 | 630.16 | OTC
BAC | Black cumin seed waste (BW) | One-step (Chemical Activation) | K2CO3 | 1 | 6 | 298.15 | 1173.15 | 60 | 10 | N2 | 2211 | 1.262 | 0.502 | 2.8 | 5.8 | 8.52 | 67.76 | 31.21 | 0.44 | 0.55 | 0.04 | 99.96 | 8.31 | 6.73 | 84.14 | O5860 | 709.78 | 53.43 | 2.9 | 313 | 120 | 1 | 180 | 656.35 | OTC
BAC | Black cumin seed waste (BW) | One-step (Chemical Activation) | K2CO3 | 1 | 6 | 298.15 | 1173.15 | 60 | 10 | N2 | 2211 | 1.262 | 0.502 | 2.8 | 5.8 | 8.52 | 67.76 | 31.21 | 0.44 | 0.55 | 0.04 | 99.96 | 8.31 | 6.73 | 84.14 | O5860 | 732.71 | 59.3 | 2.9 | 313 | 120 | 1 | 180 | 673.41 | OTC
BAC | Black cumin seed waste (BW) | One-step (Chemical Activation) | K2CO3 | 1 | 6 | 298.15 | 1173.15 | 60 | 10 | N2 | 2211 | 1.262 | 0.502 | 2.8 | 5.8 | 8.52 | 67.76 | 31.21 | 0.44 | 0.55 | 0.04 | 99.96 | 8.31 | 6.73 | 84.14 | O5860 | 756.5 | 65.63 | 2.9 | 313 | 120 | 1 | 180 | 690.87 | OTC
BAC | Black cumin seed waste (BW) | One-step (Chemical Activation) | K2CO3 | 1 | 6 | 298.15 | 1173.15 | 60 | 10 | N2 | 2211 | 1.262 | 0.502 | 2.8 | 5.8 | 8.52 | 67.76 | 31.21 | 0.44 | 0.55 | 0.04 | 99.96 | 8.31 | 6.73 | 84.14 | O5860 | 786.82 | 75.71 | 2.9 | 313 | 120 | 1 | 180 | 711.11 | OTC
BAC | Black cumin seed waste (BW) | One-step (Chemical Activation) | K2CO3 | 1 | 6 | 298.15 | 1173.15 | 60 | 10 | N2 | 2211 | 1.262 | 0.502 | 2.8 | 5.8 | 8.52 | 67.76 | 31.21 | 0.44 | 0.55 | 0.04 | 99.96 | 8.31 | 6.73 | 84.14 | O5860 | 805.64 | 88.58 | 2.9 | 313 | 120 | 1 | 180 | 717.06 | OTC
BAC | Black cumin seed waste (BW) | One-step (Chemical Activation) | K2CO3 | 1 | 6 | 298.15 | 1173.15 | 60 | 10 | N2 | 2211 | 1.262 | 0.502 | 2.8 | 5.8 | 8.52 | 67.76 | 31.21 | 0.44 | 0.55 | 0.04 | 99.96 | 8.31 | 6.73 | 84.14 | O5860 | 828.23 | 109.98 | 2.9 | 313 | 120 | 1 | 180 | 718.25 | OTC
BAC | Black cumin seed waste (BW) | One-step (Chemical Activation) | K2CO3 | 1 | 6 | 298.15 | 1173.15 | 60 | 10 | N2 | 2211 | 1.262 | 0.502 | 2.8 | 5.8 | 8.52 | 67.76 | 31.21 | 0.44 | 0.55 | 0.04 | 99.96 | 8.31 | 6.73 | 84.14 | O5860 | 848.23 | 129.98 | 2.9 | 313 | 120 | 1 | 180 | 718.25 | OTC
BAC | Black cumin seed waste (BW) | One-step (Chemical Activation) | K2CO3 | 1 | 6 | 298.15 | 1173.15 | 60 | 10 | N2 | 2211 | 1.262 | 0.502 | 2.8 | 5.8 | 8.52 | 67.76 | 31.21 | 0.44 | 0.55 | 0.04 | 99.96 | 8.31 | 6.73 | 84.14 | O5860 | 650 |  | 2.9 | 298 | 120 | 1 | 3.32 | 332.26 | OTC
BAC | Black cumin seed waste (BW) | One-step (Chemical Activation) | K2CO3 | 1 | 6 | 298.15 | 1173.15 | 60 | 10 | N2 | 2211 | 1.262 | 0.502 | 2.8 | 5.8 | 8.52 | 67.76 | 31.21 | 0.44 | 0.55 | 0.04 | 99.96 | 8.31 | 6.73 | 84.14 | O5860 | 650 |  | 2.9 | 298 | 120 | 1 | 10.06 | 431.05 | OTC
BAC | Black cumin seed waste (BW) | One-step (Chemical Activation) | K2CO3 | 1 | 6 | 298.15 | 1173.15 | 60 | 10 | N2 | 2211 | 1.262 | 0.502 | 2.8 | 5.8 | 8.52 | 67.76 | 31.21 | 0.44 | 0.55 | 0.04 | 99.96 | 8.31 | 6.73 | 84.14 | O5860 | 650 |  | 2.9 | 298 | 120 | 1 | 21.54 | 503.63 | OTC
BAC | Black cumin seed waste (BW) | One-step (Chemical Activation) | K2CO3 | 1 | 6 | 298.15 | 1173.15 | 60 | 10 | N2 | 2211 | 1.262 | 0.502 | 2.8 | 5.8 | 8.52 | 67.76 | 31.21 | 0.44 | 0.55 | 0.04 | 99.96 | 8.31 | 6.73 | 84.14 | O5860 | 650 |  | 2.9 | 298 | 120 | 1 | 41.01 | 564.11 | OTC
BAC | Black cumin seed waste (BW) | One-step (Chemical Activation) | K2CO3 | 1 | 6 | 298.15 | 1173.15 | 60 | 10 | N2 | 2211 | 1.262 | 0.502 | 2.8 | 5.8 | 8.52 | 67.76 | 31.21 | 0.44 | 0.55 | 0.04 | 99.96 | 8.31 | 6.73 | 84.14 | O5860 | 650 |  | 2.9 | 298 | 120 | 1 | 79.77 | 628.63 | OTC
BAC | Black cumin seed waste (BW) | One-step (Chemical Activation) | K2CO3 | 1 | 6 | 298.15 | 1173.15 | 60 | 10 | N2 | 2211 | 1.262 | 0.502 | 2.8 | 5.8 | 8.52 | 67.76 | 31.21 | 0.44 | 0.55 | 0.04 | 99.96 | 8.31 | 6.73 | 84.14 | O5860 | 650 |  | 2.9 | 298 | 120 | 1 | 119.94 | 630.65 | OTC
BAC | Black cumin seed waste (BW) | One-step (Chemical Activation) | K2CO3 | 1 | 6 | 298.15 | 1173.15 | 60 | 10 | N2 | 2211 | 1.262 | 0.502 | 2.8 | 5.8 | 8.52 | 67.76 | 31.21 | 0.44 | 0.55 | 0.04 | 99.96 | 8.31 | 6.73 | 84.14 | O5860 | 650 |  | 2.9 | 298 | 120 | 1 | 180.99 | 632.66 | OTC
BAC | Black cumin seed waste (BW) | One-step (Chemical Activation) | K2CO3 | 1 | 6 | 298.15 | 1173.15 | 60 | 10 | N2 | 2211 | 1.262 | 0.502 | 2.8 | 5.8 | 8.52 | 67.76 | 31.21 | 0.44 | 0.55 | 0.04 | 99.96 | 8.31 | 6.73 | 84.14 | O5860 | 650 |  | 2.9 | 298 | 120 | 1 | 242.04 | 634.68 | OTC
BAC | Black cumin seed waste (BW) | One-step (Chemical Activation) | K2CO3 | 1 | 6 | 298.15 | 1173.15 | 60 | 10 | N2 | 2211 | 1.262 | 0.502 | 2.8 | 5.8 | 8.52 | 67.76 | 31.21 | 0.44 | 0.55 | 0.04 | 99.96 | 8.31 | 6.73 | 84.14 | O5860 | 650 |  | 2.9 | 298 | 120 | 1 | 360.91 | 634.68 | OTC
BAC | Black cumin seed waste (BW) | One-step (Chemical Activation) | K2CO3 | 1 | 6 | 298.15 | 1173.15 | 60 | 10 | N2 | 2211 | 1.262 | 0.502 | 2.8 | 5.8 | 8.52 | 67.76 | 31.21 | 0.44 | 0.55 | 0.04 | 99.96 | 8.31 | 6.73 | 84.14 | O5860 | 700 |  | 2.9 | 298 | 120 | 1 | 5.03 | 366.53 | OTC
BAC | Black cumin seed waste (BW) | One-step (Chemical Activation) | K2CO3 | 1 | 6 | 298.15 | 1173.15 | 60 | 10 | N2 | 2211 | 1.262 | 0.502 | 2.8 | 5.8 | 8.52 | 67.76 | 31.21 | 0.44 | 0.55 | 0.04 | 99.96 | 8.31 | 6.73 | 84.14 | O5860 | 700 |  | 2.9 | 298 | 120 | 1 | 10.11 | 459.27 | OTC
BAC | Black cumin seed waste (BW) | One-step (Chemical Activation) | K2CO3 | 1 | 6 | 298.15 | 1173.15 | 60 | 10 | N2 | 2211 | 1.262 | 0.502 | 2.8 | 5.8 | 8.52 | 67.76 | 31.21 | 0.44 | 0.55 | 0.04 | 99.96 | 8.31 | 6.73 | 84.14 | O5860 | 700 |  | 2.9 | 298 | 120 | 1 | 21.51 | 495.56 | OTC
BAC | Black cumin seed waste (BW) | One-step (Chemical Activation) | K2CO3 | 1 | 6 | 298.15 | 1173.15 | 60 | 10 | N2 | 2211 | 1.262 | 0.502 | 2.8 | 5.8 | 8.52 | 67.76 | 31.21 | 0.44 | 0.55 | 0.04 | 99.96 | 8.31 | 6.73 | 84.14 | O5860 | 700 |  | 2.9 | 298 | 120 | 1 | 39.44 | 576.21 | OTC
BAC | Black cumin seed waste (BW) | One-step (Chemical Activation) | K2CO3 | 1 | 6 | 298.15 | 1173.15 | 60 | 10 | N2 | 2211 | 1.262 | 0.502 | 2.8 | 5.8 | 8.52 | 67.76 | 31.21 | 0.44 | 0.55 | 0.04 | 99.96 | 8.31 | 6.73 | 84.14 | O5860 | 700 |  | 2.9 | 298 | 120 | 1 | 81.42 | 640.73 | OTC
BAC | Black cumin seed waste (BW) | One-step (Chemical Activation) | K2CO3 | 1 | 6 | 298.15 | 1173.15 | 60 | 10 | N2 | 2211 | 1.262 | 0.502 | 2.8 | 5.8 | 8.52 | 67.76 | 31.21 | 0.44 | 0.55 | 0.04 | 99.96 | 8.31 | 6.73 | 84.14 | O5860 | 700 |  | 2.9 | 298 | 120 | 1 | 121.66 | 666.94 | OTC
BAC | Black cumin seed waste (BW) | One-step (Chemical Activation) | K2CO3 | 1 | 6 | 298.15 | 1173.15 | 60 | 10 | N2 | 2211 | 1.262 | 0.502 | 2.8 | 5.8 | 8.52 | 67.76 | 31.21 | 0.44 | 0.55 | 0.04 | 99.96 | 8.31 | 6.73 | 84.14 | O5860 | 700 |  | 2.9 | 298 | 120 | 1 | 181.13 | 677.02 | OTC
BAC | Black cumin seed waste (BW) | One-step (Chemical Activation) | K2CO3 | 1 | 6 | 298.15 | 1173.15 | 60 | 10 | N2 | 2211 | 1.262 | 0.502 | 2.8 | 5.8 | 8.52 | 67.76 | 31.21 | 0.44 | 0.55 | 0.04 | 99.96 | 8.31 | 6.73 | 84.14 | O5860 | 700 |  | 2.9 | 298 | 120 | 1 | 240.6 | 687 | OTC
BAC | Black cumin seed waste (BW) | One-step (Chemical Activation) | K2CO3 | 1 | 6 | 298.15 | 1173.15 | 60 | 10 | N2 | 2211 | 1.262 | 0.502 | 2.8 | 5.8 | 8.52 | 67.76 | 31.21 | 0.44 | 0.55 | 0.04 | 99.96 | 8.31 | 6.73 | 84.14 | O5860 | 700 |  | 2.9 | 298 | 120 | 1 | 301.65 | 687 | OTC
BAC | Black cumin seed waste (BW) | One-step (Chemical Activation) | K2CO3 | 1 | 6 | 298.15 | 1173.15 | 60 | 10 | N2 | 2211 | 1.262 | 0.502 | 2.8 | 5.8 | 8.52 | 67.76 | 31.21 | 0.44 | 0.55 | 0.04 | 99.96 | 8.31 | 6.73 | 84.14 | O5860 | 700 |  | 2.9 | 298 | 120 | 1 | 362.69 | 687 | OTC
BAC | Black cumin seed waste (BW) | One-step (Chemical Activation) | K2CO3 | 1 | 6 | 298.15 | 1173.15 | 60 | 10 | N2 | 2211 | 1.262 | 0.502 | 2.8 | 5.8 | 8.52 | 67.76 | 31.21 | 0.44 | 0.55 | 0.04 | 99.96 | 8.31 | 6.73 | 84.14 | O5860 | 800 |  | 2.9 | 298 | 120 | 1 | 3.54 | 402.82 | OTC
BAC | Black cumin seed waste (BW) | One-step (Chemical Activation) | K2CO3 | 1 | 6 | 298.15 | 1173.15 | 60 | 10 | N2 | 2211 | 1.262 | 0.502 | 2.8 | 5.8 | 8.52 | 67.76 | 31.21 | 0.44 | 0.55 | 0.04 | 99.96 | 8.31 | 6.73 | 84.14 | O5860 | 800 |  | 2.9 | 298 | 120 | 1 | 10.27 | 495.56 | OTC
BAC | Black cumin seed waste (BW) | One-step (Chemical Activation) | K2CO3 | 1 | 6 | 298.15 | 1173.15 | 60 | 10 | N2 | 2211 | 1.262 | 0.502 | 2.8 | 5.8 | 8.52 | 67.76 | 31.21 | 0.44 | 0.55 | 0.04 | 99.96 | 8.31 | 6.73 | 84.14 | O5860 | 800 |  | 2.9 | 298 | 120 | 1 | 18.63 | 598.39 | OTC
BAC | Black cumin seed waste (BW) | One-step (Chemical Activation) | K2CO3 | 1 | 6 | 298.15 | 1173.15 | 60 | 10 | N2 | 2211 | 1.262 | 0.502 | 2.8 | 5.8 | 8.52 | 67.76 | 31.21 | 0.44 | 0.55 | 0.04 | 99.96 | 8.31 | 6.73 | 84.14 | O5860 | 800 |  | 2.9 | 298 | 120 | 1 | 41.31 | 658.87 | OTC
BAC | Black cumin seed waste (BW) | One-step (Chemical Activation) | K2CO3 | 1 | 6 | 298.15 | 1173.15 | 60 | 10 | N2 | 2211 | 1.262 | 0.502 | 2.8 | 5.8 | 8.52 | 67.76 | 31.21 | 0.44 | 0.55 | 0.04 | 99.96 | 8.31 | 6.73 | 84.14 | O5860 | 800 |  | 2.9 | 298 | 120 | 1 | 80 | 699.19 | OTC
BAC | Black cumin seed waste (BW) | One-step (Chemical Activation) | K2CO3 | 1 | 6 | 298.15 | 1173.15 | 60 | 10 | N2 | 2211 | 1.262 | 0.502 | 2.8 | 5.8 | 8.52 | 67.76 | 31.21 | 0.44 | 0.55 | 0.04 | 99.96 | 8.31 | 6.73 | 84.14 | O5860 | 800 |  | 2.9 | 298 | 120 | 1 | 121.86 | 727.42 | OTC
BAC | Black cumin seed waste (BW) | One-step (Chemical Activation) | K2CO3 | 1 | 6 | 298.15 | 1173.15 | 60 | 10 | N2 | 2211 | 1.262 | 0.502 | 2.8 | 5.8 | 8.52 | 67.76 | 31.21 | 0.44 | 0.55 | 0.04 | 99.96 | 8.31 | 6.73 | 84.14 | O5860 | 800 |  | 2.9 | 298 | 120 | 1 | 181.37 | 751.61 | OTC
BAC | Black cumin seed waste (BW) | One-step (Chemical Activation) | K2CO3 | 1 | 6 | 298.15 | 1173.15 | 60 | 10 | N2 | 2211 | 1.262 | 0.502 | 2.8 | 5.8 | 8.52 | 67.76 | 31.21 | 0.44 | 0.55 | 0.04 | 99.96 | 8.31 | 6.73 | 84.14 | O5860 | 800 |  | 2.9 | 298 | 120 | 1 | 242.45 | 761.69 | OTC
BAC | Black cumin seed waste (BW) | One-step (Chemical Activation) | K2CO3 | 1 | 6 | 298.15 | 1173.15 | 60 | 10 | N2 | 2211 | 1.262 | 0.502 | 2.8 | 5.8 | 8.52 | 67.76 | 31.21 | 0.44 | 0.55 | 0.04 | 99.96 | 8.31 | 6.73 | 84.14 | O5860 | 800 |  | 2.9 | 298 | 120 | 1 | 301.88 | 761.69 | OTC
BAC | Black cumin seed waste (BW) | One-step (Chemical Activation) | K2CO3 | 1 | 6 | 298.15 | 1173.15 | 60 | 10 | N2 | 2211 | 1.262 | 0.502 | 2.8 | 5.8 | 8.52 | 67.76 | 31.21 | 0.44 | 0.55 | 0.04 | 99.96 | 8.31 | 6.73 | 84.14 | O5860 | 800 |  | 2.9 | 298 | 120 | 1 | 362.93 | 761.69 | OTC
WP-H3PO4 | Waste paper | One-step (Chemical Activation) | H3PO4 | 0.5 | 360 | 333.15 | 973.15 | 30 | 20 | N2 | 561.8 | 0.4 | 0.16 | 2.8 | 50.3 |  | 60.4 | 34 | 5.3 | 0.3 |  | 100 |  | 9.8 |  | O48 | 100 |  | 6.37 | 298 |  | 0.3333333 | 30 | 77.17 | OTC
WP-H3PO4 | Waste paper | One-step (Chemical Activation) | H3PO4 | 0.5 | 360 | 333.15 | 973.15 | 30 | 20 | N2 | 561.8 | 0.4 | 0.16 | 2.8 | 50.3 |  | 60.4 | 34 | 5.3 | 0.3 |  | 100 |  | 9.8 |  | O48 | 100 |  | 6.37 | 298 |  | 0.6666667 | 30 | 81.3 | OTC
WP-H3PO4 | Waste paper | One-step (Chemical Activation) | H3PO4 | 0.5 | 360 | 333.15 | 973.15 | 30 | 20 | N2 | 561.8 | 0.4 | 0.16 | 2.8 | 50.3 |  | 60.4 | 34 | 5.3 | 0.3 |  | 100 |  | 9.8 |  | O48 | 100 |  | 6.37 | 298 |  | 1 | 30 | 87.2 | OTC
WP-H3PO4 | Waste paper | One-step (Chemical Activation) | H3PO4 | 0.5 | 360 | 333.15 | 973.15 | 30 | 20 | N2 | 561.8 | 0.4 | 0.16 | 2.8 | 50.3 |  | 60.4 | 34 | 5.3 | 0.3 |  | 100 |  | 9.8 |  | O48 | 100 |  | 6.37 | 298 |  | 1.333333 | 30 | 92.32 | OTC
WP-H3PO4 | Waste paper | One-step (Chemical Activation) | H3PO4 | 0.5 | 360 | 333.15 | 973.15 | 30 | 20 | N2 | 561.8 | 0.4 | 0.16 | 2.8 | 50.3 |  | 60.4 | 34 | 5.3 | 0.3 |  | 100 |  | 9.8 |  | O48 | 100 |  | 6.37 | 298 |  | 1.666667 | 30 | 93.11 | OTC
WP-H3PO4 | Waste paper | One-step (Chemical Activation) | H3PO4 | 0.5 | 360 | 333.15 | 973.15 | 30 | 20 | N2 | 561.8 | 0.4 | 0.16 | 2.8 | 50.3 |  | 60.4 | 34 | 5.3 | 0.3 |  | 100 |  | 9.8 |  | O48 | 100 |  | 6.37 | 298 |  | 2 | 30 | 93.11 | OTC
WP-H3PO4 | Waste paper | One-step (Chemical Activation) | H3PO4 | 0.5 | 360 | 333.15 | 973.15 | 30 | 20 | N2 | 561.8 | 0.4 | 0.16 | 2.8 | 50.3 |  | 60.4 | 34 | 5.3 | 0.3 |  | 100 |  | 9.8 |  | O48 | 100 |  | 6.37 | 298 |  | 1 | 4.96 | 96.23 | OTC
WP-H3PO4 | Waste paper | One-step (Chemical Activation) | H3PO4 | 0.5 | 360 | 333.15 | 973.15 | 30 | 20 | N2 | 561.8 | 0.4 | 0.16 | 2.8 | 50.3 |  | 60.4 | 34 | 5.3 | 0.3 |  | 100 |  | 9.8 |  | O48 | 100 |  | 6.37 | 298 |  | 1 | 14.87 | 97.22 | OTC
WP-H3PO4 | Waste paper | One-step (Chemical Activation) | H3PO4 | 0.5 | 360 | 333.15 | 973.15 | 30 | 20 | N2 | 561.8 | 0.4 | 0.16 | 2.8 | 50.3 |  | 60.4 | 34 | 5.3 | 0.3 |  | 100 |  | 9.8 |  | O48 | 100 |  | 6.37 | 298 |  | 1 | 40 | 97.96 | OTC
WP-H3PO4 | Waste paper | One-step (Chemical Activation) | H3PO4 | 0.5 | 360 | 333.15 | 973.15 | 30 | 20 | N2 | 561.8 | 0.4 | 0.16 | 2.8 | 50.3 |  | 60.4 | 34 | 5.3 | 0.3 |  | 100 |  | 9.8 |  | O48 | 100 |  | 6.37 | 298 |  | 1 | 59.82 | 98.03 | OTC
WP-H3PO4 | Waste paper | One-step (Chemical Activation) | H3PO4 | 0.5 | 360 | 333.15 | 973.15 | 30 | 20 | N2 | 561.8 | 0.4 | 0.16 | 2.8 | 50.3 |  | 60.4 | 34 | 5.3 | 0.3 |  | 100 |  | 9.8 |  | O48 | 100 |  | 6.37 | 298 |  | 1 | 80 | 98.03 | OTC
WP-H3PO4 | Waste paper | One-step (Chemical Activation) | H3PO4 | 0.5 | 360 | 333.15 | 973.15 | 30 | 20 | N2 | 561.8 | 0.4 | 0.16 | 2.8 | 50.3 |  | 60.4 | 34 | 5.3 | 0.3 |  | 100 |  | 9.8 |  | O48 | 100 |  | 6.37 | 298 |  | 1 | 100.18 | 98.06 | OTC
WP-H3PO4 | Waste paper | One-step (Chemical Activation) | H3PO4 | 0.5 | 360 | 333.15 | 973.15 | 30 | 20 | N2 | 561.8 | 0.4 | 0.16 | 2.8 | 50.3 |  | 60.4 | 34 | 5.3 | 0.3 |  | 100 |  | 9.8 |  | O48 | 100 |  | 6.37 | 298 |  | 1 | 120 | 98.06 | OTC
WP-H3PO4 | Waste paper | One-step (Chemical Activation) | H3PO4 | 0.5 | 360 | 333.15 | 973.15 | 30 | 20 | N2 | 561.8 | 0.4 | 0.16 | 2.8 | 50.3 |  | 60.4 | 34 | 5.3 | 0.3 |  | 100 |  | 9.8 |  | O48 | 100 |  | 3.37 | 298 |  | 1 | 30 | 79.15 | OTC
WP-H3PO4 | Waste paper | One-step (Chemical Activation) | H3PO4 | 0.5 | 360 | 333.15 | 973.15 | 30 | 20 | N2 | 561.8 | 0.4 | 0.16 | 2.8 | 50.3 |  | 60.4 | 34 | 5.3 | 0.3 |  | 100 |  | 9.8 |  | O48 | 100 |  | 4.37 | 298 |  | 1 | 30 | 80.26 | OTC
WP-H3PO4 | Waste paper | One-step (Chemical Activation) | H3PO4 | 0.5 | 360 | 333.15 | 973.15 | 30 | 20 | N2 | 561.8 | 0.4 | 0.16 | 2.8 | 50.3 |  | 60.4 | 34 | 5.3 | 0.3 |  | 100 |  | 9.8 |  | O48 | 100 |  | 5.34 | 298 |  | 1 | 30 | 90.85 | OTC
WP-H3PO4 | Waste paper | One-step (Chemical Activation) | H3PO4 | 0.5 | 360 | 333.15 | 973.15 | 30 | 20 | N2 | 561.8 | 0.4 | 0.16 | 2.8 | 50.3 |  | 60.4 | 34 | 5.3 | 0.3 |  | 100 |  | 9.8 |  | O48 | 100 |  | 6.6 | 298 |  | 1 | 30 | 91.01 | OTC
WP-H3PO4 | Waste paper | One-step (Chemical Activation) | H3PO4 | 0.5 | 360 | 333.15 | 973.15 | 30 | 20 | N2 | 561.8 | 0.4 | 0.16 | 2.8 | 50.3 |  | 60.4 | 34 | 5.3 | 0.3 |  | 100 |  | 9.8 |  | O48 | 100 |  | 7.33 | 298 |  | 1 | 30 | 91.56 | OTC
WP-H3PO4 | Waste paper | One-step (Chemical Activation) | H3PO4 | 0.5 | 360 | 333.15 | 973.15 | 30 | 20 | N2 | 561.8 | 0.4 | 0.16 | 2.8 | 50.3 |  | 60.4 | 34 | 5.3 | 0.3 |  | 100 |  | 9.8 |  | O48 | 100 |  | 8.69 | 298 |  | 1 | 30 | 87.56 | OTC
WP-H3PO4 | Waste paper | One-step (Chemical Activation) | H3PO4 | 0.5 | 360 | 333.15 | 973.15 | 30 | 20 | N2 | 561.8 | 0.4 | 0.16 | 2.8 | 50.3 |  | 60.4 | 34 | 5.3 | 0.3 |  | 100 |  | 9.8 |  | O48 | 100 |  | 9.86 | 298 |  | 1 | 30 | 85.83 | OTC
WP-H3PO4 | Waste paper | One-step (Chemical Activation) | H3PO4 | 0.5 | 360 | 333.15 | 973.15 | 30 | 20 | N2 | 561.8 | 0.4 | 0.16 | 2.8 | 50.3 |  | 60.4 | 34 | 5.3 | 0.3 |  | 100 |  | 9.8 |  | O48 | 100 |  | 10.56 | 298 |  | 1 | 30 | 78.05 | OTC
WP-H3PO4 | Waste paper | One-step (Chemical Activation) | H3PO4 | 0.5 | 360 | 333.15 | 973.15 | 30 | 20 | N2 | 561.8 | 0.4 | 0.16 | 2.8 | 50.3 |  | 60.4 | 34 | 5.3 | 0.3 |  | 100 |  | 9.8 |  | O48 | 100 |  | 11.13 | 298 |  | 1 | 30 | 77.47 | OTC
WP-H3PO4 | Waste paper | One-step (Chemical Activation) | H3PO4 | 0.5 | 360 | 333.15 | 973.15 | 30 | 20 | N2 | 561.8 | 0.4 | 0.16 | 2.8 | 50.3 |  | 60.4 | 34 | 5.3 | 0.3 |  | 100 |  | 9.8 |  | O48 | 39.22 | 0.89 | 6.37 | 298 |  | 1 | 30 | 38.33 | OTC
WP-H3PO4 | Waste paper | One-step (Chemical Activation) | H3PO4 | 0.5 | 360 | 333.15 | 973.15 | 30 | 20 | N2 | 561.8 | 0.4 | 0.16 | 2.8 | 50.3 |  | 60.4 | 34 | 5.3 | 0.3 |  | 100 |  | 9.8 |  | O48 | 48.07 | 7.24 | 6.37 | 298 |  | 1 | 30 | 40.83 | OTC
WP-H3PO4 | Waste paper | One-step (Chemical Activation) | H3PO4 | 0.5 | 360 | 333.15 | 973.15 | 30 | 20 | N2 | 561.8 | 0.4 | 0.16 | 2.8 | 50.3 |  | 60.4 | 34 | 5.3 | 0.3 |  | 100 |  | 9.8 |  | O48 | 74.4 | 13.01 | 6.37 | 298 |  | 1 | 30 | 61.39 | OTC
WP-H3PO4 | Waste paper | One-step (Chemical Activation) | H3PO4 | 0.5 | 360 | 333.15 | 973.15 | 30 | 20 | N2 | 561.8 | 0.4 | 0.16 | 2.8 | 50.3 |  | 60.4 | 34 | 5.3 | 0.3 |  | 100 |  | 9.8 |  | O48 | 126.53 | 39.31 | 6.37 | 298 |  | 1 | 30 | 87.22 | OTC
WP-H3PO4 | Waste paper | One-step (Chemical Activation) | H3PO4 | 0.5 | 360 | 333.15 | 973.15 | 30 | 20 | N2 | 561.8 | 0.4 | 0.16 | 2.8 | 50.3 |  | 60.4 | 34 | 5.3 | 0.3 |  | 100 |  | 9.8 |  | O48 | 152.9 | 59.84 | 6.37 | 298 |  | 1 | 30 | 93.06 | OTC
WP-H3PO4 | Waste paper | One-step (Chemical Activation) | H3PO4 | 0.5 | 360 | 333.15 | 973.15 | 30 | 20 | N2 | 561.8 | 0.4 | 0.16 | 2.8 | 50.3 |  | 60.4 | 34 | 5.3 | 0.3 |  | 100 |  | 9.8 |  | O48 | 162.33 | 62.61 | 6.37 | 298 |  | 1 | 30 | 99.72 | OTC
WP-ZnCl2 | Waste paper | One-step (Chemical Activation) | ZnCl2 | 0.5 | 360 | 333.15 | 973.15 | 30 | 20 | N2 | 1091.2 | 0.73 | 0.12 | 2.7 | 40.5 |  | 90.3 | 6.2 | 1.4 | 2.2 |  | 100.1 |  | 2.4 |  | O48 | 100 |  | 6.37 | 298 |  | 0.3333333 | 30 | 268.71 | OTC
WP-ZnCl2 | Waste paper | One-step (Chemical Activation) | ZnCl2 | 0.5 | 360 | 333.15 | 973.15 | 30 | 20 | N2 | 1091.2 | 0.73 | 0.12 | 2.7 | 40.5 |  | 90.3 | 6.2 | 1.4 | 2.2 |  | 100.1 |  | 2.4 |  | O48 | 100 |  | 6.37 | 298 |  | 0.6666667 | 30 | 135.09 | OTC
WP-ZnCl2 | Waste paper | One-step (Chemical Activation) | ZnCl2 | 0.5 | 360 | 333.15 | 973.15 | 30 | 20 | N2 | 1091.2 | 0.73 | 0.12 | 2.7 | 40.5 |  | 90.3 | 6.2 | 1.4 | 2.2 |  | 100.1 |  | 2.4 |  | O48 | 100 |  | 6.37 | 298 |  | 1 | 30 | 92.13 | OTC
WP-ZnCl2 | Waste paper | One-step (Chemical Activation) | ZnCl2 | 0.5 | 360 | 333.15 | 973.15 | 30 | 20 | N2 | 1091.2 | 0.73 | 0.12 | 2.7 | 40.5 |  | 90.3 | 6.2 | 1.4 | 2.2 |  | 100.1 |  | 2.4 |  | O48 | 100 |  | 6.37 | 298 |  | 1.333333 | 30 | 69.9075 | OTC
WP-ZnCl2 | Waste paper | One-step (Chemical Activation) | ZnCl2 | 0.5 | 360 | 333.15 | 973.15 | 30 | 20 | N2 | 1091.2 | 0.73 | 0.12 | 2.7 | 40.5 |  | 90.3 | 6.2 | 1.4 | 2.2 |  | 100.1 |  | 2.4 |  | O48 | 100 |  | 6.37 | 298 |  | 1.666667 | 30 | 59.412 | OTC
WP-ZnCl2 | Waste paper | One-step (Chemical Activation) | ZnCl2 | 0.5 | 360 | 333.15 | 973.15 | 30 | 20 | N2 | 1091.2 | 0.73 | 0.12 | 2.7 | 40.5 |  | 90.3 | 6.2 | 1.4 | 2.2 |  | 100.1 |  | 2.4 |  | O48 | 100 |  | 6.37 | 298 |  | 2 | 30 | 49.51 | OTC
WP-ZnCl2 | Waste paper | One-step (Chemical Activation) | ZnCl2 | 0.5 | 360 | 333.15 | 973.15 | 30 | 20 | N2 | 1091.2 | 0.73 | 0.12 | 2.7 | 40.5 |  | 90.3 | 6.2 | 1.4 | 2.2 |  | 100.1 |  | 2.4 |  | O48 | 100 |  | 6.37 | 298 |  | 1 | 4.96 | 94.61 | OTC
WP-ZnCl2 | Waste paper | One-step (Chemical Activation) | ZnCl2 | 0.5 | 360 | 333.15 | 973.15 | 30 | 20 | N2 | 1091.2 | 0.73 | 0.12 | 2.7 | 40.5 |  | 90.3 | 6.2 | 1.4 | 2.2 |  | 100.1 |  | 2.4 |  | O48 | 100 |  | 6.37 | 298 |  | 1 | 9.56 | 97.11 | OTC
WP-ZnCl2 | Waste paper | One-step (Chemical Activation) | ZnCl2 | 0.5 | 360 | 333.15 | 973.15 | 30 | 20 | N2 | 1091.2 | 0.73 | 0.12 | 2.7 | 40.5 |  | 90.3 | 6.2 | 1.4 | 2.2 |  | 100.1 |  | 2.4 |  | O48 | 100 |  | 6.37 | 298 |  | 1 | 15.22 | 97.32 | OTC
WP-ZnCl2 | Waste paper | One-step (Chemical Activation) | ZnCl2 | 0.5 | 360 | 333.15 | 973.15 | 30 | 20 | N2 | 1091.2 | 0.73 | 0.12 | 2.7 | 40.5 |  | 90.3 | 6.2 | 1.4 | 2.2 |  | 100.1 |  | 2.4 |  | O48 | 100 |  | 6.37 | 298 |  | 1 | 20.18 | 97.64 | OTC
WP-ZnCl2 | Waste paper | One-step (Chemical Activation) | ZnCl2 | 0.5 | 360 | 333.15 | 973.15 | 30 | 20 | N2 | 1091.2 | 0.73 | 0.12 | 2.7 | 40.5 |  | 90.3 | 6.2 | 1.4 | 2.2 |  | 100.1 |  | 2.4 |  | O48 | 100 |  | 6.37 | 298 |  | 1 | 39.65 | 97.81 | OTC
WP-ZnCl2 | Waste paper | One-step (Chemical Activation) | ZnCl2 | 0.5 | 360 | 333.15 | 973.15 | 30 | 20 | N2 | 1091.2 | 0.73 | 0.12 | 2.7 | 40.5 |  | 90.3 | 6.2 | 1.4 | 2.2 |  | 100.1 |  | 2.4 |  | O48 | 100 |  | 6.37 | 298 |  | 1 | 60.18 | 98.03 | OTC
WP-ZnCl2 | Waste paper | One-step (Chemical Activation) | ZnCl2 | 0.5 | 360 | 333.15 | 973.15 | 30 | 20 | N2 | 1091.2 | 0.73 | 0.12 | 2.7 | 40.5 |  | 90.3 | 6.2 | 1.4 | 2.2 |  | 100.1 |  | 2.4 |  | O48 | 100 |  | 6.37 | 298 |  | 1 | 80 | 99.15 | OTC
WP-ZnCl2 | Waste paper | One-step (Chemical Activation) | ZnCl2 | 0.5 | 360 | 333.15 | 973.15 | 30 | 20 | N2 | 1091.2 | 0.73 | 0.12 | 2.7 | 40.5 |  | 90.3 | 6.2 | 1.4 | 2.2 |  | 100.1 |  | 2.4 |  | O48 | 100 |  | 6.37 | 298 |  | 1 | 100.18 | 99.26 | OTC
WP-ZnCl2 | Waste paper | One-step (Chemical Activation) | ZnCl2 | 0.5 | 360 | 333.15 | 973.15 | 30 | 20 | N2 | 1091.2 | 0.73 | 0.12 | 2.7 | 40.5 |  | 90.3 | 6.2 | 1.4 | 2.2 |  | 100.1 |  | 2.4 |  | O48 | 100 |  | 6.37 | 298 |  | 1 | 120 | 99.26 | OTC
WP-ZnCl2 | Waste paper | One-step (Chemical Activation) | ZnCl2 | 0.5 | 360 | 333.15 | 973.15 | 30 | 20 | N2 | 1091.2 | 0.73 | 0.12 | 2.7 | 40.5 |  | 90.3 | 6.2 | 1.4 | 2.2 |  | 100.1 |  | 2.4 |  | O48 | 100 |  | 3.8 | 298 |  | 1 | 30 | 85.91 | OTC
WP-ZnCl2 | Waste paper | One-step (Chemical Activation) | ZnCl2 | 0.5 | 360 | 333.15 | 973.15 | 30 | 20 | N2 | 1091.2 | 0.73 | 0.12 | 2.7 | 40.5 |  | 90.3 | 6.2 | 1.4 | 2.2 |  | 100.1 |  | 2.4 |  | O48 | 100 |  | 4.37 | 298 |  | 1 | 30 | 86.9 | OTC
WP-ZnCl2 | Waste paper | One-step (Chemical Activation) | ZnCl2 | 0.5 | 360 | 333.15 | 973.15 | 30 | 20 | N2 | 1091.2 | 0.73 | 0.12 | 2.7 | 40.5 |  | 90.3 | 6.2 | 1.4 | 2.2 |  | 100.1 |  | 2.4 |  | O48 | 100 |  | 5.47 | 298 |  | 1 | 30 | 86.71 | OTC
WP-ZnCl2 | Waste paper | One-step (Chemical Activation) | ZnCl2 | 0.5 | 360 | 333.15 | 973.15 | 30 | 20 | N2 | 1091.2 | 0.73 | 0.12 | 2.7 | 40.5 |  | 90.3 | 6.2 | 1.4 | 2.2 |  | 100.1 |  | 2.4 |  | O48 | 100 |  | 6.42 | 298 |  | 1 | 30 | 87.9 | OTC
WP-ZnCl2 | Waste paper | One-step (Chemical Activation) | ZnCl2 | 0.5 | 360 | 333.15 | 973.15 | 30 | 20 | N2 | 1091.2 | 0.73 | 0.12 | 2.7 | 40.5 |  | 90.3 | 6.2 | 1.4 | 2.2 |  | 100.1 |  | 2.4 |  | O48 | 100 |  | 7.65 | 298 |  | 1 | 30 | 92.26 | OTC
WP-ZnCl2 | Waste paper | One-step (Chemical Activation) | ZnCl2 | 0.5 | 360 | 333.15 | 973.15 | 30 | 20 | N2 | 1091.2 | 0.73 | 0.12 | 2.7 | 40.5 |  | 90.3 | 6.2 | 1.4 | 2.2 |  | 100.1 |  | 2.4 |  | O48 | 100 |  | 8.5 | 298 |  | 1 | 30 | 92.86 | OTC
WP-ZnCl2 | Waste paper | One-step (Chemical Activation) | ZnCl2 | 0.5 | 360 | 333.15 | 973.15 | 30 | 20 | N2 | 1091.2 | 0.73 | 0.12 | 2.7 | 40.5 |  | 90.3 | 6.2 | 1.4 | 2.2 |  | 100.1 |  | 2.4 |  | O48 | 100 |  | 9.28 | 298 |  | 1 | 30 | 85.91 | OTC
WP-ZnCl2 | Waste paper | One-step (Chemical Activation) | ZnCl2 | 0.5 | 360 | 333.15 | 973.15 | 30 | 20 | N2 | 1091.2 | 0.73 | 0.12 | 2.7 | 40.5 |  | 90.3 | 6.2 | 1.4 | 2.2 |  | 100.1 |  | 2.4 |  | O48 | 100 |  | 10.63 | 298 |  | 1 | 30 | 85.12 | OTC
WP-ZnCl2 | Waste paper | One-step (Chemical Activation) | ZnCl2 | 0.5 | 360 | 333.15 | 973.15 | 30 | 20 | N2 | 1091.2 | 0.73 | 0.12 | 2.7 | 40.5 |  | 90.3 | 6.2 | 1.4 | 2.2 |  | 100.1 |  | 2.4 |  | O48 | 100 |  | 11.26 | 298 |  | 1 | 30 | 85.12 | OTC
WP-ZnCl2 | Waste paper | One-step (Chemical Activation) | ZnCl2 | 0.5 | 360 | 333.15 | 973.15 | 30 | 20 | N2 | 1091.2 | 0.73 | 0.12 | 2.7 | 40.5 |  | 90.3 | 6.2 | 1.4 | 2.2 |  | 100.1 |  | 2.4 |  | O48 | 76.69 | 0.58 | 6.37 | 298 |  | 1 | 30 | 76.11 | OTC
WP-ZnCl2 | Waste paper | One-step (Chemical Activation) | ZnCl2 | 0.5 | 360 | 333.15 | 973.15 | 30 | 20 | N2 | 1091.2 | 0.73 | 0.12 | 2.7 | 40.5 |  | 90.3 | 6.2 | 1.4 | 2.2 |  | 100.1 |  | 2.4 |  | O48 | 79.26 | 0.37 | 6.37 | 298 |  | 1 | 30 | 78.89 | OTC
WP-ZnCl2 | Waste paper | One-step (Chemical Activation) | ZnCl2 | 0.5 | 360 | 333.15 | 973.15 | 30 | 20 | N2 | 1091.2 | 0.73 | 0.12 | 2.7 | 40.5 |  | 90.3 | 6.2 | 1.4 | 2.2 |  | 100.1 |  | 2.4 |  | O48 | 98.7 | 0.64 | 6.37 | 298 |  | 1 | 30 | 98.06 | OTC
WP-ZnCl2 | Waste paper | One-step (Chemical Activation) | ZnCl2 | 0.5 | 360 | 333.15 | 973.15 | 30 | 20 | N2 | 1091.2 | 0.73 | 0.12 | 2.7 | 40.5 |  | 90.3 | 6.2 | 1.4 | 2.2 |  | 100.1 |  | 2.4 |  | O48 | 102.55 | 2.55 | 6.37 | 298 |  | 1 | 30 | 100 | OTC
WP-ZnCl2 | Waste paper | One-step (Chemical Activation) | ZnCl2 | 0.5 | 360 | 333.15 | 973.15 | 30 | 20 | N2 | 1091.2 | 0.73 | 0.12 | 2.7 | 40.5 |  | 90.3 | 6.2 | 1.4 | 2.2 |  | 100.1 |  | 2.4 |  | O48 | 122.5 | 22.22 | 6.37 | 298 |  | 1 | 30 | 100.28 | OTC
WP-ZnCl2 | Waste paper | One-step (Chemical Activation) | ZnCl2 | 0.5 | 360 | 333.15 | 973.15 | 30 | 20 | N2 | 1091.2 | 0.73 | 0.12 | 2.7 | 40.5 |  | 90.3 | 6.2 | 1.4 | 2.2 |  | 100.1 |  | 2.4 |  | O48 | 125.04 | 24.76 | 6.37 | 298 |  | 1 | 30 | 100.28 | OTC
WP-K2C2O4 | Waste paper | One-step (Chemical Activation) | K2C2O4 | 0.5 | 360 | 333.15 | 973.15 | 30 | 20 | N2 | 1114.1 | 0.74 | 0.33 | 2.6 | 52.4 |  | 84.4 | 14.5 | 0.8 | 0.3 |  | 100 |  | 3.4 |  | O48 | 100 |  | 6.37 | 298 |  | 0.3333333 | 30 | 236.22 | OTC
WP-K2C2O4 | Waste paper | One-step (Chemical Activation) | K2C2O4 | 0.5 | 360 | 333.15 | 973.15 | 30 | 20 | N2 | 1114.1 | 0.74 | 0.33 | 2.6 | 52.4 |  | 84.4 | 14.5 | 0.8 | 0.3 |  | 100 |  | 3.4 |  | O48 | 100 |  | 6.37 | 298 |  | 0.6666667 | 30 | 126.975 | OTC
WP-K2C2O4 | Waste paper | One-step (Chemical Activation) | K2C2O4 | 0.5 | 360 | 333.15 | 973.15 | 30 | 20 | N2 | 1114.1 | 0.74 | 0.33 | 2.6 | 52.4 |  | 84.4 | 14.5 | 0.8 | 0.3 |  | 100 |  | 3.4 |  | O48 | 100 |  | 6.37 | 298 |  | 1 | 30 | 90.06 | OTC
WP-K2C2O4 | Waste paper | One-step (Chemical Activation) | K2C2O4 | 0.5 | 360 | 333.15 | 973.15 | 30 | 20 | N2 | 1114.1 | 0.74 | 0.33 | 2.6 | 52.4 |  | 84.4 | 14.5 | 0.8 | 0.3 |  | 100 |  | 3.4 |  | O48 | 100 |  | 6.37 | 298 |  | 1.333333 | 30 | 74.925 | OTC
WP-K2C2O4 | Waste paper | One-step (Chemical Activation) | K2C2O4 | 0.5 | 360 | 333.15 | 973.15 | 30 | 20 | N2 | 1114.1 | 0.74 | 0.33 | 2.6 | 52.4 |  | 84.4 | 14.5 | 0.8 | 0.3 |  | 100 |  | 3.4 |  | O48 | 100 |  | 6.37 | 298 |  | 1.666667 | 30 | 59.88 | OTC
WP-K2C2O4 | Waste paper | One-step (Chemical Activation) | K2C2O4 | 0.5 | 360 | 333.15 | 973.15 | 30 | 20 | N2 | 1114.1 | 0.74 | 0.33 | 2.6 | 52.4 |  | 84.4 | 14.5 | 0.8 | 0.3 |  | 100 |  | 3.4 |  | O48 | 100 |  | 6.37 | 298 |  | 2 | 30 | 49.95 | OTC
WP-K2C2O4 | Waste paper | One-step (Chemical Activation) | K2C2O4 | 0.5 | 360 | 333.15 | 973.15 | 30 | 20 | N2 | 1114.1 | 0.74 | 0.33 | 2.6 | 52.4 |  | 84.4 | 14.5 | 0.8 | 0.3 |  | 100 |  | 3.4 |  | O48 | 100 |  | 6.37 | 298 |  | 1 | 4.6 | 96.3 | OTC
WP-K2C2O4 | Waste paper | One-step (Chemical Activation) | K2C2O4 | 0.5 | 360 | 333.15 | 973.15 | 30 | 20 | N2 | 1114.1 | 0.74 | 0.33 | 2.6 | 52.4 |  | 84.4 | 14.5 | 0.8 | 0.3 |  | 100 |  | 3.4 |  | O48 | 100 |  | 6.37 | 298 |  | 1 | 10.27 | 96.55 | OTC
WP-K2C2O4 | Waste paper | One-step (Chemical Activation) | K2C2O4 | 0.5 | 360 | 333.15 | 973.15 | 30 | 20 | N2 | 1114.1 | 0.74 | 0.33 | 2.6 | 52.4 |  | 84.4 | 14.5 | 0.8 | 0.3 |  | 100 |  | 3.4 |  | O48 | 100 |  | 6.37 | 298 |  | 1 | 14.87 | 97.81 | OTC
WP-K2C2O4 | Waste paper | One-step (Chemical Activation) | K2C2O4 | 0.5 | 360 | 333.15 | 973.15 | 30 | 20 | N2 | 1114.1 | 0.74 | 0.33 | 2.6 | 52.4 |  | 84.4 | 14.5 | 0.8 | 0.3 |  | 100 |  | 3.4 |  | O48 | 100 |  | 6.37 | 298 |  | 1 | 20.18 | 98.48 | OTC
WP-K2C2O4 | Waste paper | One-step (Chemical Activation) | K2C2O4 | 0.5 | 360 | 333.15 | 973.15 | 30 | 20 | N2 | 1114.1 | 0.74 | 0.33 | 2.6 | 52.4 |  | 84.4 | 14.5 | 0.8 | 0.3 |  | 100 |  | 3.4 |  | O48 | 100 |  | 6.37 | 298 |  | 1 | 40 | 98.59 | OTC
WP-K2C2O4 | Waste paper | One-step (Chemical Activation) | K2C2O4 | 0.5 | 360 | 333.15 | 973.15 | 30 | 20 | N2 | 1114.1 | 0.74 | 0.33 | 2.6 | 52.4 |  | 84.4 | 14.5 | 0.8 | 0.3 |  | 100 |  | 3.4 |  | O48 | 100 |  | 6.37 | 298 |  | 1 | 60.18 | 98.7 | OTC
WP-K2C2O4 | Waste paper | One-step (Chemical Activation) | K2C2O4 | 0.5 | 360 | 333.15 | 973.15 | 30 | 20 | N2 | 1114.1 | 0.74 | 0.33 | 2.6 | 52.4 |  | 84.4 | 14.5 | 0.8 | 0.3 |  | 100 |  | 3.4 |  | O48 | 100 |  | 6.37 | 298 |  | 1 | 80.35 | 98.8 | OTC
WP-K2C2O4 | Waste paper | One-step (Chemical Activation) | K2C2O4 | 0.5 | 360 | 333.15 | 973.15 | 30 | 20 | N2 | 1114.1 | 0.74 | 0.33 | 2.6 | 52.4 |  | 84.4 | 14.5 | 0.8 | 0.3 |  | 100 |  | 3.4 |  | O48 | 100 |  | 6.37 | 298 |  | 1 | 100.18 | 99.82 | OTC
WP-K2C2O4 | Waste paper | One-step (Chemical Activation) | K2C2O4 | 0.5 | 360 | 333.15 | 973.15 | 30 | 20 | N2 | 1114.1 | 0.74 | 0.33 | 2.6 | 52.4 |  | 84.4 | 14.5 | 0.8 | 0.3 |  | 100 |  | 3.4 |  | O48 | 100 |  | 6.37 | 298 |  | 1 | 120.35 | 99.82 | OTC
WP-K2C2O4 | Waste paper | One-step (Chemical Activation) | K2C2O4 | 0.5 | 360 | 333.15 | 973.15 | 30 | 20 | N2 | 1114.1 | 0.74 | 0.33 | 2.6 | 52.4 |  | 84.4 | 14.5 | 0.8 | 0.3 |  | 100 |  | 3.4 |  | O48 | 100 |  | 3.66 | 298 |  | 1 | 30 | 86.88 | OTC
WP-K2C2O4 | Waste paper | One-step (Chemical Activation) | K2C2O4 | 0.5 | 360 | 333.15 | 973.15 | 30 | 20 | N2 | 1114.1 | 0.74 | 0.33 | 2.6 | 52.4 |  | 84.4 | 14.5 | 0.8 | 0.3 |  | 100 |  | 3.4 |  | O48 | 100 |  | 4.21 | 298 |  | 1 | 30 | 89.29 | OTC
WP-K2C2O4 | Waste paper | One-step (Chemical Activation) | K2C2O4 | 0.5 | 360 | 333.15 | 973.15 | 30 | 20 | N2 | 1114.1 | 0.74 | 0.33 | 2.6 | 52.4 |  | 84.4 | 14.5 | 0.8 | 0.3 |  | 100 |  | 3.4 |  | O48 | 100 |  | 5.52 | 298 |  | 1 | 30 | 89.09 | OTC
WP-K2C2O4 | Waste paper | One-step (Chemical Activation) | K2C2O4 | 0.5 | 360 | 333.15 | 973.15 | 30 | 20 | N2 | 1114.1 | 0.74 | 0.33 | 2.6 | 52.4 |  | 84.4 | 14.5 | 0.8 | 0.3 |  | 100 |  | 3.4 |  | O48 | 100 |  | 6.51 | 298 |  | 1 | 30 | 92.69 | OTC
WP-K2C2O4 | Waste paper | One-step (Chemical Activation) | K2C2O4 | 0.5 | 360 | 333.15 | 973.15 | 30 | 20 | N2 | 1114.1 | 0.74 | 0.33 | 2.6 | 52.4 |  | 84.4 | 14.5 | 0.8 | 0.3 |  | 100 |  | 3.4 |  | O48 | 100 |  | 7.39 | 298 |  | 1 | 30 | 81.81 | OTC
WP-K2C2O4 | Waste paper | One-step (Chemical Activation) | K2C2O4 | 0.5 | 360 | 333.15 | 973.15 | 30 | 20 | N2 | 1114.1 | 0.74 | 0.33 | 2.6 | 52.4 |  | 84.4 | 14.5 | 0.8 | 0.3 |  | 100 |  | 3.4 |  | O48 | 100 |  | 8.77 | 298 |  | 1 | 30 | 78.51 | OTC
WP-K2C2O4 | Waste paper | One-step (Chemical Activation) | K2C2O4 | 0.5 | 360 | 333.15 | 973.15 | 30 | 20 | N2 | 1114.1 | 0.74 | 0.33 | 2.6 | 52.4 |  | 84.4 | 14.5 | 0.8 | 0.3 |  | 100 |  | 3.4 |  | O48 | 100 |  | 9.39 | 298 |  | 1 | 30 | 77.98 | OTC
WP-K2C2O4 | Waste paper | One-step (Chemical Activation) | K2C2O4 | 0.5 | 360 | 333.15 | 973.15 | 30 | 20 | N2 | 1114.1 | 0.74 | 0.33 | 2.6 | 52.4 |  | 84.4 | 14.5 | 0.8 | 0.3 |  | 100 |  | 3.4 |  | O48 | 100 |  | 10.6 | 298 |  | 1 | 30 | 77.96 | OTC
WP-K2C2O4 | Waste paper | One-step (Chemical Activation) | K2C2O4 | 0.5 | 360 | 333.15 | 973.15 | 30 | 20 | N2 | 1114.1 | 0.74 | 0.33 | 2.6 | 52.4 |  | 84.4 | 14.5 | 0.8 | 0.3 |  | 100 |  | 3.4 |  | O48 | 100 |  | 11.31 | 298 |  | 1 | 30 | 77.25 | OTC
WP-K2C2O4 | Waste paper | One-step (Chemical Activation) | K2C2O4 | 0.5 | 360 | 333.15 | 973.15 | 30 | 20 | N2 | 1114.1 | 0.74 | 0.33 | 2.6 | 52.4 |  | 84.4 | 14.5 | 0.8 | 0.3 |  | 100 |  | 3.4 |  | O48 | 43.26 | 0.48 | 6.37 | 298 |  | 1 | 30 | 42.78 | OTC
WP-K2C2O4 | Waste paper | One-step (Chemical Activation) | K2C2O4 | 0.5 | 360 | 333.15 | 973.15 | 30 | 20 | N2 | 1114.1 | 0.74 | 0.33 | 2.6 | 52.4 |  | 84.4 | 14.5 | 0.8 | 0.3 |  | 100 |  | 3.4 |  | O48 | 53.64 | 1.14 | 6.37 | 298 |  | 1 | 30 | 52.5 | OTC
WP-K2C2O4 | Waste paper | One-step (Chemical Activation) | K2C2O4 | 0.5 | 360 | 333.15 | 973.15 | 30 | 20 | N2 | 1114.1 | 0.74 | 0.33 | 2.6 | 52.4 |  | 84.4 | 14.5 | 0.8 | 0.3 |  | 100 |  | 3.4 |  | O48 | 78.07 | 5.01 | 6.37 | 298 |  | 1 | 30 | 73.06 | OTC
WP-K2C2O4 | Waste paper | One-step (Chemical Activation) | K2C2O4 | 0.5 | 360 | 333.15 | 973.15 | 30 | 20 | N2 | 1114.1 | 0.74 | 0.33 | 2.6 | 52.4 |  | 84.4 | 14.5 | 0.8 | 0.3 |  | 100 |  | 3.4 |  | O48 | 123.54 | 27.71 | 6.37 | 298 |  | 1 | 30 | 95.83 | OTC
WP-K2C2O4 | Waste paper | One-step (Chemical Activation) | K2C2O4 | 0.5 | 360 | 333.15 | 973.15 | 30 | 20 | N2 | 1114.1 | 0.74 | 0.33 | 2.6 | 52.4 |  | 84.4 | 14.5 | 0.8 | 0.3 |  | 100 |  | 3.4 |  | O48 | 147.19 | 48.02 | 6.37 | 298 |  | 1 | 30 | 99.17 | OTC
WP-K2C2O4 | Waste paper | One-step (Chemical Activation) | K2C2O4 | 0.5 | 360 | 333.15 | 973.15 | 30 | 20 | N2 | 1114.1 | 0.74 | 0.33 | 2.6 | 52.4 |  | 84.4 | 14.5 | 0.8 | 0.3 |  | 100 |  | 3.4 |  | O48 | 157.96 | 57.96 | 6.37 | 298 |  | 1 | 30 | 100 | OTC
OS-AC | Olive stone | One-step chemical activation | H3PO4 | 3 | 540 | 383.15 | 683.15 | 150 |  | N2 | 1081 | 0.561 | 0.552 | 2.076 |  | 3.4 | 87.82 | 9.37 |  | 1.75 |  | 98.94 |  |  |  | SA67 | 100 |  | 2.26 | 303.15 | 400 | 1.2 | 480 | 78.44583 | SA
OS-AC | Olive stone | One-step chemical activation | H3PO4 | 3 | 540 | 383.15 | 683.15 | 150 |  | N2 | 1081 | 0.561 | 0.552 | 2.076 |  | 3.4 | 87.82 | 9.37 |  | 1.75 |  | 98.94 |  |  |  | SA67 | 100 |  | 2.69 | 303.15 | 400 | 1.2 | 480 | 82.59417 | SA
OS-AC | Olive stone | One-step chemical activation | H3PO4 | 3 | 540 | 383.15 | 683.15 | 150 |  | N2 | 1081 | 0.561 | 0.552 | 2.076 |  | 3.4 | 87.82 | 9.37 |  | 1.75 |  | 98.94 |  |  |  | SA67 | 100 |  | 3.05 | 303.15 | 400 | 1.2 | 480 | 62.10167 | SA
OS-AC | Olive stone | One-step chemical activation | H3PO4 | 3 | 540 | 383.15 | 683.15 | 150 |  | N2 | 1081 | 0.561 | 0.552 | 2.076 |  | 3.4 | 87.82 | 9.37 |  | 1.75 |  | 98.94 |  |  |  | SA67 | 100 |  | 3.99 | 303.15 | 400 | 1.2 | 480 | 24.635 | SA
OS-AC | Olive stone | One-step chemical activation | H3PO4 | 3 | 540 | 383.15 | 683.15 | 150 |  | N2 | 1081 | 0.561 | 0.552 | 2.076 |  | 3.4 | 87.82 | 9.37 |  | 1.75 |  | 98.94 |  |  |  | SA67 | 100 |  | 4.64 | 303.15 | 400 | 1.2 | 480 | 22.61917 | SA
OS-AC | Olive stone | One-step chemical activation | H3PO4 | 3 | 540 | 383.15 | 683.15 | 150 |  | N2 | 1081 | 0.561 | 0.552 | 2.076 |  | 3.4 | 87.82 | 9.37 |  | 1.75 |  | 98.94 |  |  |  | SA67 | 100 |  | 6.36 | 303.15 | 400 | 1.2 | 480 | 19.39083 | SA
OS-AC | Olive stone | One-step chemical activation | H3PO4 | 3 | 540 | 383.15 | 683.15 | 150 |  | N2 | 1081 | 0.561 | 0.552 | 2.076 |  | 3.4 | 87.82 | 9.37 |  | 1.75 |  | 98.94 |  |  |  | SA67 | 100 |  | 9.27 | 303.15 | 400 | 1.2 | 480 | 14.61833 | SA
OS-AC | Olive stone | One-step chemical activation | H3PO4 | 3 | 540 | 383.15 | 683.15 | 150 |  | N2 | 1081 | 0.561 | 0.552 | 2.076 |  | 3.4 | 87.82 | 9.37 |  | 1.75 |  | 98.94 |  |  |  | SA67 | 100 |  | 10.85 | 303.15 | 400 | 1.2 | 480 | 15.17167 | SA
OS-AC | Olive stone | One-step chemical activation | H3PO4 | 3 | 540 | 383.15 | 683.15 | 150 |  | N2 | 1081 | 0.561 | 0.552 | 2.076 |  | 3.4 | 87.82 | 9.37 |  | 1.75 |  | 98.94 |  |  |  | SA67 | 50 |  | 3 | 303.15 | 400 | 6 | 30 | 1.045833 | SA
OS-AC | Olive stone | One-step chemical activation | H3PO4 | 3 | 540 | 383.15 | 683.15 | 150 |  | N2 | 1081 | 0.561 | 0.552 | 2.076 |  | 3.4 | 87.82 | 9.37 |  | 1.75 |  | 98.94 |  |  |  | SA67 | 50 |  | 3 | 303.15 | 400 | 6 | 60 | 2.968333 | SA
OS-AC | Olive stone | One-step chemical activation | H3PO4 | 3 | 540 | 383.15 | 683.15 | 150 |  | N2 | 1081 | 0.561 | 0.552 | 2.076 |  | 3.4 | 87.82 | 9.37 |  | 1.75 |  | 98.94 |  |  |  | SA67 | 50 |  | 3 | 303.15 | 400 | 6 | 120 | 3.9685 | SA
OS-AC | Olive stone | One-step chemical activation | H3PO4 | 3 | 540 | 383.15 | 683.15 | 150 |  | N2 | 1081 | 0.561 | 0.552 | 2.076 |  | 3.4 | 87.82 | 9.37 |  | 1.75 |  | 98.94 |  |  |  | SA67 | 50 |  | 3 | 303.15 | 400 | 6 | 180 | 4.400167 | SA
OS-AC | Olive stone | One-step chemical activation | H3PO4 | 3 | 540 | 383.15 | 683.15 | 150 |  | N2 | 1081 | 0.561 | 0.552 | 2.076 |  | 3.4 | 87.82 | 9.37 |  | 1.75 |  | 98.94 |  |  |  | SA67 | 50 |  | 3 | 303.15 | 400 | 6 | 240 | 4.752833 | SA
OS-AC | Olive stone | One-step chemical activation | H3PO4 | 3 | 540 | 383.15 | 683.15 | 150 |  | N2 | 1081 | 0.561 | 0.552 | 2.076 |  | 3.4 | 87.82 | 9.37 |  | 1.75 |  | 98.94 |  |  |  | SA67 | 50 |  | 3 | 303.15 | 400 | 6 | 300 | 4.9925 | SA
OS-AC | Olive stone | One-step chemical activation | H3PO4 | 3 | 540 | 383.15 | 683.15 | 150 |  | N2 | 1081 | 0.561 | 0.552 | 2.076 |  | 3.4 | 87.82 | 9.37 |  | 1.75 |  | 98.94 |  |  |  | SA67 | 50 |  | 3 | 303.15 | 400 | 6 | 360 | 5.164833 | SA
OS-AC | Olive stone | One-step chemical activation | H3PO4 | 3 | 540 | 383.15 | 683.15 | 150 |  | N2 | 1081 | 0.561 | 0.552 | 2.076 |  | 3.4 | 87.82 | 9.37 |  | 1.75 |  | 98.94 |  |  |  | SA67 | 50 |  | 3 | 303.15 | 400 | 6 | 480 | 5.4945 | SA
OS-AC | Olive stone | One-step chemical activation | H3PO4 | 3 | 540 | 383.15 | 683.15 | 150 |  | N2 | 1081 | 0.561 | 0.552 | 2.076 |  | 3.4 | 87.82 | 9.37 |  | 1.75 |  | 98.94 |  |  |  | SA67 | 50 |  | 3 | 303.15 | 400 | 6 | 600 | 5.498667 | SA
OS-AC | Olive stone | One-step chemical activation | H3PO4 | 3 | 540 | 383.15 | 683.15 | 150 |  | N2 | 1081 | 0.561 | 0.552 | 2.076 |  | 3.4 | 87.82 | 9.37 |  | 1.75 |  | 98.94 |  |  |  | SA67 | 100 |  | 3 | 303.15 | 400 | 0.06 | 480 | 237.85 | SA
OS-AC | Olive stone | One-step chemical activation | H3PO4 | 3 | 540 | 383.15 | 683.15 | 150 |  | N2 | 1081 | 0.561 | 0.552 | 2.076 |  | 3.4 | 87.82 | 9.37 |  | 1.75 |  | 98.94 |  |  |  | SA67 | 100 |  | 3 | 303.15 | 400 | 0.1 | 480 | 136.68 | SA
OS-AC | Olive stone | One-step chemical activation | H3PO4 | 3 | 540 | 383.15 | 683.15 | 150 |  | N2 | 1081 | 0.561 | 0.552 | 2.076 |  | 3.4 | 87.82 | 9.37 |  | 1.75 |  | 98.94 |  |  |  | SA67 | 100 |  | 3 | 303.15 | 400 | 0.25 | 480 | 106.404 | SA
OS-AC | Olive stone | One-step chemical activation | H3PO4 | 3 | 540 | 383.15 | 683.15 | 150 |  | N2 | 1081 | 0.561 | 0.552 | 2.076 |  | 3.4 | 87.82 | 9.37 |  | 1.75 |  | 98.94 |  |  |  | SA67 | 100 |  | 3 | 303.15 | 400 | 0.4 | 480 | 108.185 | SA
OS-AC | Olive stone | One-step chemical activation | H3PO4 | 3 | 540 | 383.15 | 683.15 | 150 |  | N2 | 1081 | 0.561 | 0.552 | 2.076 |  | 3.4 | 87.82 | 9.37 |  | 1.75 |  | 98.94 |  |  |  | SA67 | 100 |  | 3 | 303.15 | 400 | 0.5 | 480 | 110.08 | SA
OS-AC | Olive stone | One-step chemical activation | H3PO4 | 3 | 540 | 383.15 | 683.15 | 150 |  | N2 | 1081 | 0.561 | 0.552 | 2.076 |  | 3.4 | 87.82 | 9.37 |  | 1.75 |  | 98.94 |  |  |  | SA67 | 100 |  | 3 | 303.15 | 400 | 0.6 | 480 | 98.21667 | SA
OS-AC | Olive stone | One-step chemical activation | H3PO4 | 3 | 540 | 383.15 | 683.15 | 150 |  | N2 | 1081 | 0.561 | 0.552 | 2.076 |  | 3.4 | 87.82 | 9.37 |  | 1.75 |  | 98.94 |  |  |  | SA67 | 100 |  | 3 | 303.15 | 400 | 0.8 | 480 | 85.565 | SA
OS-AC | Olive stone | One-step chemical activation | H3PO4 | 3 | 540 | 383.15 | 683.15 | 150 |  | N2 | 1081 | 0.561 | 0.552 | 2.076 |  | 3.4 | 87.82 | 9.37 |  | 1.75 |  | 98.94 |  |  |  | SA67 | 100 |  | 3 | 303.15 | 400 | 1 | 480 | 74.843 | SA
OS-AC | Olive stone | One-step chemical activation | H3PO4 | 3 | 540 | 383.15 | 683.15 | 150 |  | N2 | 1081 | 0.561 | 0.552 | 2.076 |  | 3.4 | 87.82 | 9.37 |  | 1.75 |  | 98.94 |  |  |  | SA67 | 100 |  | 3 | 303.15 | 400 | 1.2 | 480 | 70.92417 | SA
OS-AC | Olive stone | One-step chemical activation | H3PO4 | 3 | 540 | 383.15 | 683.15 | 150 |  | N2 | 1081 | 0.561 | 0.552 | 2.076 |  | 3.4 | 87.82 | 9.37 |  | 1.75 |  | 98.94 |  |  |  | SA67 | 100 |  | 3 | 303.15 | 400 | 1.5 | 480 | 59.38667 | SA
OS-AC | Olive stone | One-step chemical activation | H3PO4 | 3 | 540 | 383.15 | 683.15 | 150 |  | N2 | 1081 | 0.561 | 0.552 | 2.076 |  | 3.4 | 87.82 | 9.37 |  | 1.75 |  | 98.94 |  |  |  | SA67 | 100 |  | 3 | 303.15 | 400 | 2 | 480 | 44.5895 | SA
OS-AC | Olive stone | One-step chemical activation | H3PO4 | 3 | 540 | 383.15 | 683.15 | 150 |  | N2 | 1081 | 0.561 | 0.552 | 2.076 |  | 3.4 | 87.82 | 9.37 |  | 1.75 |  | 98.94 |  |  |  | SA67 | 8.938 | 0.07 | 3 | 303.15 | 400 | 1.2 | 480 | 7.39 | SA
OS-AC | Olive stone | One-step chemical activation | H3PO4 | 3 | 540 | 383.15 | 683.15 | 150 |  | N2 | 1081 | 0.561 | 0.552 | 2.076 |  | 3.4 | 87.82 | 9.37 |  | 1.75 |  | 98.94 |  |  |  | SA67 | 20.24 | 0.74 | 3 | 303.15 | 400 | 1.2 | 480 | 16.25 | SA
OS-AC | Olive stone | One-step chemical activation | H3PO4 | 3 | 540 | 383.15 | 683.15 | 150 |  | N2 | 1081 | 0.561 | 0.552 | 2.076 |  | 3.4 | 87.82 | 9.37 |  | 1.75 |  | 98.94 |  |  |  | SA67 | 50.21 | 4.13 | 3 | 303.15 | 400 | 1.2 | 480 | 38.4 | SA
OS-AC | Olive stone | One-step chemical activation | H3PO4 | 3 | 540 | 383.15 | 683.15 | 150 |  | N2 | 1081 | 0.561 | 0.552 | 2.076 |  | 3.4 | 87.82 | 9.37 |  | 1.75 |  | 98.94 |  |  |  | SA67 | 77.668 | 12.94 | 3 | 303.15 | 400 | 1.2 | 480 | 53.94 | SA
OS-AC | Olive stone | One-step chemical activation | H3PO4 | 3 | 540 | 383.15 | 683.15 | 150 |  | N2 | 1081 | 0.561 | 0.552 | 2.076 |  | 3.4 | 87.82 | 9.37 |  | 1.75 |  | 98.94 |  |  |  | SA67 | 93.508 | 13.72 | 3 | 303.15 | 400 | 1.2 | 480 | 66.49 | SA
OS-AC | Olive stone | One-step chemical activation | H3PO4 | 3 | 540 | 383.15 | 683.15 | 150 |  | N2 | 1081 | 0.561 | 0.552 | 2.076 |  | 3.4 | 87.82 | 9.37 |  | 1.75 |  | 98.94 |  |  |  | SA67 | 144.69 | 22.35 | 3 | 303.15 | 400 | 1.2 | 480 | 101.95 | SA
OS-AC | Olive stone | One-step chemical activation | H3PO4 | 3 | 540 | 383.15 | 683.15 | 150 |  | N2 | 1081 | 0.561 | 0.552 | 2.076 |  | 3.4 | 87.82 | 9.37 |  | 1.75 |  | 98.94 |  |  |  | SA67 | 193.45 | 40.03 | 3 | 303.15 | 400 | 1.2 | 480 | 127.85 | SA
OS-AC | Olive stone | One-step chemical activation | H3PO4 | 3 | 540 | 383.15 | 683.15 | 150 |  | N2 | 1081 | 0.561 | 0.552 | 2.076 |  | 3.4 | 87.82 | 9.37 |  | 1.75 |  | 98.94 |  |  |  | SA67 | 306.038 | 119.45 | 3 | 303.15 | 400 | 1.2 | 480 | 155.49 | SA
OS-AC | Olive stone | One-step chemical activation | H3PO4 | 3 | 540 | 383.15 | 683.15 | 150 |  | N2 | 1081 | 0.561 | 0.552 | 2.076 |  | 3.4 | 87.82 | 9.37 |  | 1.75 |  | 98.94 |  |  |  | SA67 | 377.784 | 181.14 | 3 | 303.15 | 400 | 1.2 | 480 | 163.87 | SA
OS-AC | Olive stone | One-step chemical activation | H3PO4 | 3 | 540 | 383.15 | 683.15 | 150 |  | N2 | 1081 | 0.561 | 0.552 | 2.076 |  | 3.4 | 87.82 | 9.37 |  | 1.75 |  | 98.94 |  |  |  | SA67 | 518.798 | 311.75 | 3 | 303.15 | 400 | 1.2 | 480 | 172.54 | SA
OS-AC | Olive stone | One-step chemical activation | H3PO4 | 3 | 540 | 383.15 | 683.15 | 150 |  | N2 | 1081 | 0.561 | 0.552 | 2.076 |  | 3.4 | 87.82 | 9.37 |  | 1.75 |  | 98.94 |  |  |  | SA67 | 11.858 | 2.69 | 3 | 318.15 | 400 | 1.2 | 480 | 7.64 | SA
OS-AC | Olive stone | One-step chemical activation | H3PO4 | 3 | 540 | 383.15 | 683.15 | 150 |  | N2 | 1081 | 0.561 | 0.552 | 2.076 |  | 3.4 | 87.82 | 9.37 |  | 1.75 |  | 98.94 |  |  |  | SA67 | 20.748 | 0.9 | 3 | 318.15 | 400 | 1.2 | 480 | 16.54 | SA
OS-AC | Olive stone | One-step chemical activation | H3PO4 | 3 | 540 | 383.15 | 683.15 | 150 |  | N2 | 1081 | 0.561 | 0.552 | 2.076 |  | 3.4 | 87.82 | 9.37 |  | 1.75 |  | 98.94 |  |  |  | SA67 | 51.718 | 8.95 | 3 | 318.15 | 400 | 1.2 | 480 | 35.64 | SA
OS-AC | Olive stone | One-step chemical activation | H3PO4 | 3 | 540 | 383.15 | 683.15 | 150 |  | N2 | 1081 | 0.561 | 0.552 | 2.076 |  | 3.4 | 87.82 | 9.37 |  | 1.75 |  | 98.94 |  |  |  | SA67 | 78.604 | 15.22 | 3 | 318.15 | 400 | 1.2 | 480 | 52.82 | SA
OS-AC | Olive stone | One-step chemical activation | H3PO4 | 3 | 540 | 383.15 | 683.15 | 150 |  | N2 | 1081 | 0.561 | 0.552 | 2.076 |  | 3.4 | 87.82 | 9.37 |  | 1.75 |  | 98.94 |  |  |  | SA67 | 97.768 | 25.96 | 3 | 318.15 | 400 | 1.2 | 480 | 59.84 | SA
OS-AC | Olive stone | One-step chemical activation | H3PO4 | 3 | 540 | 383.15 | 683.15 | 150 |  | N2 | 1081 | 0.561 | 0.552 | 2.076 |  | 3.4 | 87.82 | 9.37 |  | 1.75 |  | 98.94 |  |  |  | SA67 | 146.6 | 41.18 | 3 | 318.15 | 400 | 1.2 | 480 | 87.85 | SA
OS-AC | Olive stone | One-step chemical activation | H3PO4 | 3 | 540 | 383.15 | 683.15 | 150 |  | N2 | 1081 | 0.561 | 0.552 | 2.076 |  | 3.4 | 87.82 | 9.37 |  | 1.75 |  | 98.94 |  |  |  | SA67 | 195.014 | 68.93 | 3 | 318.15 | 400 | 1.2 | 480 | 105.07 | SA
OS-AC | Olive stone | One-step chemical activation | H3PO4 | 3 | 540 | 383.15 | 683.15 | 150 |  | N2 | 1081 | 0.561 | 0.552 | 2.076 |  | 3.4 | 87.82 | 9.37 |  | 1.75 |  | 98.94 |  |  |  | SA67 | 307.582 | 153.07 | 3 | 318.15 | 400 | 1.2 | 480 | 128.76 | SA
OS-AC | Olive stone | One-step chemical activation | H3PO4 | 3 | 540 | 383.15 | 683.15 | 150 |  | N2 | 1081 | 0.561 | 0.552 | 2.076 |  | 3.4 | 87.82 | 9.37 |  | 1.75 |  | 98.94 |  |  |  | SA67 | 377.402 | 201.41 | 3 | 318.15 | 400 | 1.2 | 480 | 146.66 | SA
OS-AC | Olive stone | One-step chemical activation | H3PO4 | 3 | 540 | 383.15 | 683.15 | 150 |  | N2 | 1081 | 0.561 | 0.552 | 2.076 |  | 3.4 | 87.82 | 9.37 |  | 1.75 |  | 98.94 |  |  |  | SA67 | 513.37 | 319.57 | 3 | 318.15 | 400 | 1.2 | 480 | 161.5 | SA
OS-AC | Olive stone | One-step chemical activation | H3PO4 | 3 | 540 | 383.15 | 683.15 | 150 |  | N2 | 1081 | 0.561 | 0.552 | 2.076 |  | 3.4 | 87.82 | 9.37 |  | 1.75 |  | 98.94 |  |  |  | SA67 | 10.13 | 0.77 | 4 | 333.15 | 400 | 1.2 | 480 | 7.8 | SA
OS-AC | Olive stone | One-step chemical activation | H3PO4 | 3 | 540 | 383.15 | 683.15 | 150 |  | N2 | 1081 | 0.561 | 0.552 | 2.076 |  | 3.4 | 87.82 | 9.37 |  | 1.75 |  | 98.94 |  |  |  | SA67 | 21.628 | 3.76 | 5 | 333.15 | 400 | 1.2 | 480 | 14.89 | SA
OS-AC | Olive stone | One-step chemical activation | H3PO4 | 3 | 540 | 383.15 | 683.15 | 150 |  | N2 | 1081 | 0.561 | 0.552 | 2.076 |  | 3.4 | 87.82 | 9.37 |  | 1.75 |  | 98.94 |  |  |  | SA67 | 51.582 | 9.03 | 6 | 333.15 | 400 | 1.2 | 480 | 35.46 | SA
OS-AC | Olive stone | One-step chemical activation | H3PO4 | 3 | 540 | 383.15 | 683.15 | 150 |  | N2 | 1081 | 0.561 | 0.552 | 2.076 |  | 3.4 | 87.82 | 9.37 |  | 1.75 |  | 98.94 |  |  |  | SA67 | 79.04 | 19.46 | 7 | 333.15 | 400 | 1.2 | 480 | 49.65 | SA
OS-AC | Olive stone | One-step chemical activation | H3PO4 | 3 | 540 | 383.15 | 683.15 | 150 |  | N2 | 1081 | 0.561 | 0.552 | 2.076 |  | 3.4 | 87.82 | 9.37 |  | 1.75 |  | 98.94 |  |  |  | SA67 | 95.626 | 28.39 | 8 | 333.15 | 400 | 1.2 | 480 | 56.03 | SA
OS-AC | Olive stone | One-step chemical activation | H3PO4 | 3 | 540 | 383.15 | 683.15 | 150 |  | N2 | 1081 | 0.561 | 0.552 | 2.076 |  | 3.4 | 87.82 | 9.37 |  | 1.75 |  | 98.94 |  |  |  | SA67 | 148.66 | 55.9 | 9 | 333.15 | 400 | 1.2 | 480 | 77.3 | SA
OS-AC | Olive stone | One-step chemical activation | H3PO4 | 3 | 540 | 383.15 | 683.15 | 150 |  | N2 | 1081 | 0.561 | 0.552 | 2.076 |  | 3.4 | 87.82 | 9.37 |  | 1.75 |  | 98.94 |  |  |  | SA67 | 207.716 | 94.52 | 10 | 333.15 | 400 | 1.2 | 480 | 94.33 | SA
OS-AC | Olive stone | One-step chemical activation | H3PO4 | 3 | 540 | 383.15 | 683.15 | 150 |  | N2 | 1081 | 0.561 | 0.552 | 2.076 |  | 3.4 | 87.82 | 9.37 |  | 1.75 |  | 98.94 |  |  |  | SA67 | 306.964 | 166.54 | 11 | 333.15 | 400 | 1.2 | 480 | 117.02 | SA
OS-AC | Olive stone | One-step chemical activation | H3PO4 | 3 | 540 | 383.15 | 683.15 | 150 |  | N2 | 1081 | 0.561 | 0.552 | 2.076 |  | 3.4 | 87.82 | 9.37 |  | 1.75 |  | 98.94 |  |  |  | SA67 | 378.092 | 215.54 | 12 | 333.15 | 400 | 1.2 | 480 | 135.46 | SA
OS-AC | Olive stone | One-step chemical activation | H3PO4 | 3 | 540 | 383.15 | 683.15 | 150 |  | N2 | 1081 | 0.561 | 0.552 | 2.076 |  | 3.4 | 87.82 | 9.37 |  | 1.75 |  | 98.94 |  |  |  | SA67 | 506.106 | 323.13 | 13 | 333.15 | 400 | 1.2 | 480 | 152.48 | SA