## Sheet1
Adsorbent_Name | Source_Material | Activation_Method | Activation_Agent | Agent/Sample(g/g) | Soaking_Time(min) | Soaking_Temp(K) | Activation_Temp(K) | Activation_Time(min) | Activation_Heating_Rate (K/min) | Activation_Atmosphere | BET_Surface_Area(m2/g) | Total_Pore_Volume(cm3/g) | Micropore_Volume(cm3/g) | Average_Pore_Diameter(nm) | Yield(%) | pHpzc | C_percent | O_percent | H_percent | N_percent | S_percent | %sum | VM(Volatile_Matter) | Ash | FC(Fixed_Carbon) | Reference | Initial_Concentration(mg/L) | Ce(mg/L) | Solution_pH | Temperature(K) | Agitation_speed(rpm) | Dosage(g/L) | Contact_Time(min) | qe(mg/g) | Target_Phar | E | S | A | B | V | C_molar | H_C_molar | O_C_molar | N_C_molar | S_C_molar
H800 | Pre-treated cork | One-step (Chemical Activation) | KOH | 1 | 120 | 298.15 | 1073.15 | 60 | 10 | N2 | 948 | 0.47 | 0.41 |  | 25 | 5 | 88.6 | 10.7 | 0.3 | 0.4 | 0.001 | 100.001 |  | 1.1 |  | SA16 | 120 |  | 3 | 303.15 | 700 | 0.6666667 | 1440 | 177.876 | ASA | 0.78 | 1.69 | 0.71 | 0.67 | 1.2879 | 7.376571 | 0.04034653 | 0.09066431 | 0.003871331 | 4.228457e-06
C800 | Pre-treated cork | One-step (Chemical Activation) | K2CO3 | 1 | 1440 | 298.15 | 1073.15 | 60 | 10 | N2 | 907 | 0.42 | 0.36 |  | 28 | 5 | 86.3 | 12.8 | 0.4 | 0.5 | 0.001 | 100.001 |  | 2.1 |  | SA16 | 120 |  | 3 | 303.15 | 700 | 0.6666667 | 1440 | 171.522 | ASA | 0.78 | 1.69 | 0.71 | 0.67 | 1.2879 | 7.18508 | 0.05522908 | 0.1113488 | 0.004968133 | 4.341151e-06
H700 | Pre-treated cork | One-step (Chemical Activation) | KOH | 1 | 120 | 298.15 | 973.15 | 60 | 10 | N2 | 729 | 0.35 | 0.32 |  | 23 | 5 | 85.2 | 13.6 | 0.6 | 0.6 | 0.001 | 100.001 |  | 1.3 |  | SA16 | 120 |  | 3 | 303.15 | 700 | 0.6666667 | 1440 | 167.994 | ASA | 0.78 | 1.69 | 0.71 | 0.67 | 1.2879 | 7.093498 | 0.0839132 | 0.1198355 | 0.006038731 | 4.397198e-06
C700 | Pre-treated cork | One-step (Chemical Activation) | K2CO3 | 1 | 1440 | 298.15 | 973.15 | 60 | 10 | N2 | 617 | 0.29 | 0.27 |  | 35 | 5 | 85.2 | 13.3 | 0.7 | 0.8 | 0.001 | 100.001 |  | 1.9 |  | SA16 | 120 |  | 3 | 303.15 | 700 | 0.6666667 | 1440 | 158.112 | ASA | 0.78 | 1.69 | 0.71 | 0.67 | 1.2879 | 7.093498 | 0.09789874 | 0.1171921 | 0.008051642 | 4.397198e-06
H800 | Pre-treated cork | One-step (Chemical Activation) | KOH | 1 | 120 | 298.15 | 1073.15 | 60 | 10 | N2 | 948 | 0.47 | 0.41 |  | 25 | 5 | 88.6 | 10.7 | 0.3 | 0.4 | 0.001 | 100.001 |  | 1.1 |  | SA16 | 120 |  | 5 | 303.15 | 700 | 0.6666667 | 1440 | 177.192 | APAP | 1.06 | 1.63 | 1.04 | 0.86 | 1.1724 | 7.376571 | 0.04034653 | 0.09066431 | 0.003871331 | 4.228457e-06
C800 | Pre-treated cork | One-step (Chemical Activation) | K2CO3 | 1 | 1440 | 298.15 | 1073.15 | 60 | 10 | N2 | 907 | 0.42 | 0.36 |  | 28 | 5 | 86.3 | 12.8 | 0.4 | 0.5 | 0.001 | 100.001 |  | 2.1 |  | SA16 | 120 |  | 5 | 303.15 | 700 | 0.6666667 | 1440 | 172.962 | APAP | 1.06 | 1.63 | 1.04 | 0.86 | 1.1724 | 7.18508 | 0.05522908 | 0.1113488 | 0.004968133 | 4.341151e-06
H700 | Pre-treated cork | One-step (Chemical Activation) | KOH | 1 | 120 | 298.15 | 973.15 | 60 | 10 | N2 | 729 | 0.35 | 0.32 |  | 23 | 5 | 85.2 | 13.6 | 0.6 | 0.6 | 0.001 | 100.001 |  | 1.3 |  | SA16 | 120 |  | 5 | 303.15 | 700 | 0.6666667 | 1440 | 174.384 | APAP | 1.06 | 1.63 | 1.04 | 0.86 | 1.1724 | 7.093498 | 0.0839132 | 0.1198355 | 0.006038731 | 4.397198e-06
C700 | Pre-treated cork | One-step (Chemical Activation) | K2CO3 | 1 | 1440 | 298.15 | 973.15 | 60 | 10 | N2 | 617 | 0.29 | 0.27 |  | 35 | 5 | 85.2 | 13.3 | 0.7 | 0.8 | 0.001 | 100.001 |  | 1.9 |  | SA16 | 120 |  | 5 | 303.15 | 700 | 0.6666667 | 1440 | 113.904 | APAP | 1.06 | 1.63 | 1.04 | 0.86 | 1.1724 | 7.093498 | 0.09789874 | 0.1171921 | 0.008051642 | 4.397198e-06
H800 | Pre-treated cork | One-step (Chemical Activation) | KOH | 1 | 120 | 298.15 | 1073.15 | 60 | 10 | N2 | 948 | 0.47 | 0.41 |  | 25 | 5 | 88.6 | 10.7 | 0.3 | 0.4 | 0.001 | 100.001 |  | 1.1 |  | SA16 | 120 |  | 5 | 303.15 | 700 | 0.6666667 | 1440 | 180 | CAF | 1.5 | 1.72 | 0.05 | 1.28 | 1.3632 | 7.376571 | 0.04034653 | 0.09066431 | 0.003871331 | 4.228457e-06
C800 | Pre-treated cork | One-step (Chemical Activation) | K2CO3 | 1 | 1440 | 298.15 | 1073.15 | 60 | 10 | N2 | 907 | 0.42 | 0.36 |  | 28 | 5 | 86.3 | 12.8 | 0.4 | 0.5 | 0.001 | 100.001 |  | 2.1 |  | SA16 | 120 |  | 5 | 303.15 | 700 | 0.6666667 | 1440 | 177.894 | CAF | 1.5 | 1.72 | 0.05 | 1.28 | 1.3632 | 7.18508 | 0.05522908 | 0.1113488 | 0.004968133 | 4.341151e-06
H700 | Pre-treated cork | One-step (Chemical Activation) | KOH | 1 | 120 | 298.15 | 973.15 | 60 | 10 | N2 | 729 | 0.35 | 0.32 |  | 23 | 5 | 85.2 | 13.6 | 0.6 | 0.6 | 0.001 | 100.001 |  | 1.3 |  | SA16 | 120 |  | 5 | 303.15 | 700 | 0.6666667 | 1440 | 110.394 | CAF | 1.5 | 1.72 | 0.05 | 1.28 | 1.3632 | 7.093498 | 0.0839132 | 0.1198355 | 0.006038731 | 4.397198e-06
C700 | Pre-treated cork | One-step (Chemical Activation) | K2CO3 | 1 | 1440 | 298.15 | 973.15 | 60 | 10 | N2 | 617 | 0.29 | 0.27 |  | 35 | 5 | 85.2 | 13.3 | 0.7 | 0.8 | 0.001 | 100.001 |  | 1.9 |  | SA16 | 120 |  | 5 | 303.15 | 700 | 0.6666667 | 1440 | 50.634 | CAF | 1.5 | 1.72 | 0.05 | 1.28 | 1.3632 | 7.093498 | 0.09789874 | 0.1171921 | 0.008051642 | 4.397198e-06
H800 | Pre-treated cork | One-step (Chemical Activation) | KOH | 1 | 120 | 298.15 | 1073.15 | 60 | 10 | N2 | 948 | 0.47 | 0.41 |  | 25 | 5 | 88.6 | 10.7 | 0.3 | 0.4 | 0.001 | 100.001 |  | 1.1 |  | SA16 | 120 |  | 5 | 303.15 | 700 | 0.6666667 | 1440 | 146.07 | IBU | 0.73 | 0.7 | 0.56 | 0.79 | 1.7771 | 7.376571 | 0.04034653 | 0.09066431 | 0.003871331 | 4.228457e-06
C800 | Pre-treated cork | One-step (Chemical Activation) | K2CO3 | 1 | 1440 | 298.15 | 1073.15 | 60 | 10 | N2 | 907 | 0.42 | 0.36 |  | 28 | 5 | 86.3 | 12.8 | 0.4 | 0.5 | 0.001 | 100.001 |  | 2.1 |  | SA16 | 120 |  | 5 | 303.15 | 700 | 0.6666667 | 1440 | 115.074 | IBU | 0.73 | 0.7 | 0.56 | 0.79 | 1.7771 | 7.18508 | 0.05522908 | 0.1113488 | 0.004968133 | 4.341151e-06
H700 | Pre-treated cork | One-step (Chemical Activation) | KOH | 1 | 120 | 298.15 | 973.15 | 60 | 10 | N2 | 729 | 0.35 | 0.32 |  | 23 | 5 | 85.2 | 13.6 | 0.6 | 0.6 | 0.001 | 100.001 |  | 1.3 |  | SA16 | 120 |  | 5 | 303.15 | 700 | 0.6666667 | 1440 | 60.498 | IBU | 0.73 | 0.7 | 0.56 | 0.79 | 1.7771 | 7.093498 | 0.0839132 | 0.1198355 | 0.006038731 | 4.397198e-06
C700 | Pre-treated cork | One-step (Chemical Activation) | K2CO3 | 1 | 1440 | 298.15 | 973.15 | 60 | 10 | N2 | 617 | 0.29 | 0.27 |  | 35 | 5 | 85.2 | 13.3 | 0.7 | 0.8 | 0.001 | 100.001 |  | 1.9 |  | SA16 | 120 |  | 5 | 303.15 | 700 | 0.6666667 | 1440 | 26.478 | IBU | 0.73 | 0.7 | 0.56 | 0.79 | 1.7771 | 7.093498 | 0.09789874 | 0.1171921 | 0.008051642 | 4.397198e-06
H800 | Pre-treated cork | One-step (Chemical Activation) | KOH | 1 | 120 | 298.15 | 1073.15 | 60 | 10 | N2 | 948 | 0.47 | 0.41 |  | 25 | 5 | 88.6 | 10.7 | 0.3 | 0.4 | 0.001 | 100.001 |  | 1.1 |  | SA16 | 20.24333 | 1.65 | 5 | 303.15 | 700 | 0.6666667 | 1020 | 27.89 | IBU | 0.73 | 0.7 | 0.56 | 0.79 | 1.7771 | 7.376571 | 0.04034653 | 0.09066431 | 0.003871331 | 4.228457e-06
H800 | Pre-treated cork | One-step (Chemical Activation) | KOH | 1 | 120 | 298.15 | 1073.15 | 60 | 10 | N2 | 948 | 0.47 | 0.41 |  | 25 | 5 | 88.6 | 10.7 | 0.3 | 0.4 | 0.001 | 100.001 |  | 1.1 |  | SA16 | 60.23667 | 2.47 | 5 | 303.15 | 700 | 0.6666667 | 1020 | 86.65 | IBU | 0.73 | 0.7 | 0.56 | 0.79 | 1.7771 | 7.376571 | 0.04034653 | 0.09066431 | 0.003871331 | 4.228457e-06
H800 | Pre-treated cork | One-step (Chemical Activation) | KOH | 1 | 120 | 298.15 | 1073.15 | 60 | 10 | N2 | 948 | 0.47 | 0.41 |  | 25 | 5 | 88.6 | 10.7 | 0.3 | 0.4 | 0.001 | 100.001 |  | 1.1 |  | SA16 | 88.82667 | 10.3 | 5 | 303.15 | 700 | 0.6666667 | 1020 | 117.79 | IBU | 0.73 | 0.7 | 0.56 | 0.79 | 1.7771 | 7.376571 | 0.04034653 | 0.09066431 | 0.003871331 | 4.228457e-06
H800 | Pre-treated cork | One-step (Chemical Activation) | KOH | 1 | 120 | 298.15 | 1073.15 | 60 | 10 | N2 | 948 | 0.47 | 0.41 |  | 25 | 5 | 88.6 | 10.7 | 0.3 | 0.4 | 0.001 | 100.001 |  | 1.1 |  | SA16 | 118.2733 | 22.66 | 5 | 303.15 | 700 | 0.6666667 | 1020 | 143.42 | IBU | 0.73 | 0.7 | 0.56 | 0.79 | 1.7771 | 7.376571 | 0.04034653 | 0.09066431 | 0.003871331 | 4.228457e-06
H800 | Pre-treated cork | One-step (Chemical Activation) | KOH | 1 | 120 | 298.15 | 1073.15 | 60 | 10 | N2 | 948 | 0.47 | 0.41 |  | 25 | 5 | 88.6 | 10.7 | 0.3 | 0.4 | 0.001 | 100.001 |  | 1.1 |  | SA16 | 159.9133 | 57.28 | 5 | 303.15 | 700 | 0.6666667 | 1020 | 153.95 | IBU | 0.73 | 0.7 | 0.56 | 0.79 | 1.7771 | 7.376571 | 0.04034653 | 0.09066431 | 0.003871331 | 4.228457e-06
H800 | Pre-treated cork | One-step (Chemical Activation) | KOH | 1 | 120 | 298.15 | 1073.15 | 60 | 10 | N2 | 948 | 0.47 | 0.41 |  | 25 | 5 | 88.6 | 10.7 | 0.3 | 0.4 | 0.001 | 100.001 |  | 1.1 |  | SA16 | 185.4433 | 83.65 | 5 | 303.15 | 700 | 0.6666667 | 1020 | 152.69 | IBU | 0.73 | 0.7 | 0.56 | 0.79 | 1.7771 | 7.376571 | 0.04034653 | 0.09066431 | 0.003871331 | 4.228457e-06
H800 | Pre-treated cork | One-step (Chemical Activation) | KOH | 1 | 120 | 298.15 | 1073.15 | 60 | 10 | N2 | 948 | 0.47 | 0.41 |  | 25 | 5 | 88.6 | 10.7 | 0.3 | 0.4 | 0.001 | 100.001 |  | 1.1 |  | SA16 | 231.52 | 115.8 | 5 | 303.15 | 700 | 0.6666667 | 1020 | 173.58 | IBU | 0.73 | 0.7 | 0.56 | 0.79 | 1.7771 | 7.376571 | 0.04034653 | 0.09066431 | 0.003871331 | 4.228457e-06
H800 | Pre-treated cork | One-step (Chemical Activation) | KOH | 1 | 120 | 298.15 | 1073.15 | 60 | 10 | N2 | 948 | 0.47 | 0.41 |  | 25 | 5 | 88.6 | 10.7 | 0.3 | 0.4 | 0.001 | 100.001 |  | 1.1 |  | SA16 | 256.52 | 146.7 | 5 | 303.15 | 700 | 0.6666667 | 1020 | 164.73 | IBU | 0.73 | 0.7 | 0.56 | 0.79 | 1.7771 | 7.376571 | 0.04034653 | 0.09066431 | 0.003871331 | 4.228457e-06
C800 | Pre-treated cork | One-step (Chemical Activation) | K2CO3 | 1 | 1440 | 298.15 | 1073.15 | 60 | 10 | N2 | 907 | 0.42 | 0.36 |  | 28 | 5 | 86.3 | 12.8 | 0.4 | 0.5 | 0.001 | 100.001 |  | 2.1 |  | SA16 | 120 |  | 5 | 303.15 | 700 | 0.6666667 | 2.4 | 21.6 | IBU | 0.73 | 0.7 | 0.56 | 0.79 | 1.7771 | 7.18508 | 0.05522908 | 0.1113488 | 0.004968133 | 4.341151e-06
C800 | Pre-treated cork | One-step (Chemical Activation) | K2CO3 | 1 | 1440 | 298.15 | 1073.15 | 60 | 10 | N2 | 907 | 0.42 | 0.36 |  | 28 | 5 | 86.3 | 12.8 | 0.4 | 0.5 | 0.001 | 100.001 |  | 2.1 |  | SA16 | 120 |  | 5 | 303.15 | 700 | 0.6666667 | 9.6 | 30.6 | IBU | 0.73 | 0.7 | 0.56 | 0.79 | 1.7771 | 7.18508 | 0.05522908 | 0.1113488 | 0.004968133 | 4.341151e-06
C800 | Pre-treated cork | One-step (Chemical Activation) | K2CO3 | 1 | 1440 | 298.15 | 1073.15 | 60 | 10 | N2 | 907 | 0.42 | 0.36 |  | 28 | 5 | 86.3 | 12.8 | 0.4 | 0.5 | 0.001 | 100.001 |  | 2.1 |  | SA16 | 120 |  | 5 | 303.15 | 700 | 0.6666667 | 18.6 | 45 | IBU | 0.73 | 0.7 | 0.56 | 0.79 | 1.7771 | 7.18508 | 0.05522908 | 0.1113488 | 0.004968133 | 4.341151e-06
C800 | Pre-treated cork | One-step (Chemical Activation) | K2CO3 | 1 | 1440 | 298.15 | 1073.15 | 60 | 10 | N2 | 907 | 0.42 | 0.36 |  | 28 | 5 | 86.3 | 12.8 | 0.4 | 0.5 | 0.001 | 100.001 |  | 2.1 |  | SA16 | 120 |  | 5 | 303.15 | 700 | 0.6666667 | 29.4 | 59.4 | IBU | 0.73 | 0.7 | 0.56 | 0.79 | 1.7771 | 7.18508 | 0.05522908 | 0.1113488 | 0.004968133 | 4.341151e-06
C800 | Pre-treated cork | One-step (Chemical Activation) | K2CO3 | 1 | 1440 | 298.15 | 1073.15 | 60 | 10 | N2 | 907 | 0.42 | 0.36 |  | 28 | 5 | 86.3 | 12.8 | 0.4 | 0.5 | 0.001 | 100.001 |  | 2.1 |  | SA16 | 120 |  | 5 | 303.15 | 700 | 0.6666667 | 59.4 | 66.6 | IBU | 0.73 | 0.7 | 0.56 | 0.79 | 1.7771 | 7.18508 | 0.05522908 | 0.1113488 | 0.004968133 | 4.341151e-06
C800 | Pre-treated cork | One-step (Chemical Activation) | K2CO3 | 1 | 1440 | 298.15 | 1073.15 | 60 | 10 | N2 | 907 | 0.42 | 0.36 |  | 28 | 5 | 86.3 | 12.8 | 0.4 | 0.5 | 0.001 | 100.001 |  | 2.1 |  | SA16 | 120 |  | 5 | 303.15 | 700 | 0.6666667 | 119.4 | 79.2 | IBU | 0.73 | 0.7 | 0.56 | 0.79 | 1.7771 | 7.18508 | 0.05522908 | 0.1113488 | 0.004968133 | 4.341151e-06
C800 | Pre-treated cork | One-step (Chemical Activation) | K2CO3 | 1 | 1440 | 298.15 | 1073.15 | 60 | 10 | N2 | 907 | 0.42 | 0.36 |  | 28 | 5 | 86.3 | 12.8 | 0.4 | 0.5 | 0.001 | 100.001 |  | 2.1 |  | SA16 | 120 |  | 5 | 303.15 | 700 | 0.6666667 | 178.8 | 82.8 | IBU | 0.73 | 0.7 | 0.56 | 0.79 | 1.7771 | 7.18508 | 0.05522908 | 0.1113488 | 0.004968133 | 4.341151e-06
C800 | Pre-treated cork | One-step (Chemical Activation) | K2CO3 | 1 | 1440 | 298.15 | 1073.15 | 60 | 10 | N2 | 907 | 0.42 | 0.36 |  | 28 | 5 | 86.3 | 12.8 | 0.4 | 0.5 | 0.001 | 100.001 |  | 2.1 |  | SA16 | 120 |  | 5 | 303.15 | 700 | 0.6666667 | 238.8 | 93.6 | IBU | 0.73 | 0.7 | 0.56 | 0.79 | 1.7771 | 7.18508 | 0.05522908 | 0.1113488 | 0.004968133 | 4.341151e-06
C800 | Pre-treated cork | One-step (Chemical Activation) | K2CO3 | 1 | 1440 | 298.15 | 1073.15 | 60 | 10 | N2 | 907 | 0.42 | 0.36 |  | 28 | 5 | 86.3 | 12.8 | 0.4 | 0.5 | 0.001 | 100.001 |  | 2.1 |  | SA16 | 120 |  | 5 | 303.15 | 700 | 0.6666667 | 358.8 | 88.2 | IBU | 0.73 | 0.7 | 0.56 | 0.79 | 1.7771 | 7.18508 | 0.05522908 | 0.1113488 | 0.004968133 | 4.341151e-06
H800 | Pre-treated cork | One-step (Chemical Activation) | KOH | 1 | 120 | 298.15 | 1073.15 | 60 | 10 | N2 | 948 | 0.47 | 0.41 |  | 25 | 5 | 88.6 | 10.7 | 0.3 | 0.4 | 0.001 | 100.001 |  | 1.1 |  | SA16 | 120 |  | 5 | 303.15 | 700 | 0.6666667 | 4.2 | 180 | IBU | 0.73 | 0.7 | 0.56 | 0.79 | 1.7771 | 7.376571 | 0.04034653 | 0.09066431 | 0.003871331 | 4.228457e-06
H800 | Pre-treated cork | One-step (Chemical Activation) | KOH | 1 | 120 | 298.15 | 1073.15 | 60 | 10 | N2 | 948 | 0.47 | 0.41 |  | 25 | 5 | 88.6 | 10.7 | 0.3 | 0.4 | 0.001 | 100.001 |  | 1.1 |  | SA16 | 120 |  | 5 | 303.15 | 700 | 0.6666667 | 9.6 | 50.4 | IBU | 0.73 | 0.7 | 0.56 | 0.79 | 1.7771 | 7.376571 | 0.04034653 | 0.09066431 | 0.003871331 | 4.228457e-06
H800 | Pre-treated cork | One-step (Chemical Activation) | KOH | 1 | 120 | 298.15 | 1073.15 | 60 | 10 | N2 | 948 | 0.47 | 0.41 |  | 25 | 5 | 88.6 | 10.7 | 0.3 | 0.4 | 0.001 | 100.001 |  | 1.1 |  | SA16 | 120 |  | 5 | 303.15 | 700 | 0.6666667 | 19.2 | 68.4 | IBU | 0.73 | 0.7 | 0.56 | 0.79 | 1.7771 | 7.376571 | 0.04034653 | 0.09066431 | 0.003871331 | 4.228457e-06
H800 | Pre-treated cork | One-step (Chemical Activation) | KOH | 1 | 120 | 298.15 | 1073.15 | 60 | 10 | N2 | 948 | 0.47 | 0.41 |  | 25 | 5 | 88.6 | 10.7 | 0.3 | 0.4 | 0.001 | 100.001 |  | 1.1 |  | SA16 | 120 |  | 5 | 303.15 | 700 | 0.6666667 | 28.2 | 79.2 | IBU | 0.73 | 0.7 | 0.56 | 0.79 | 1.7771 | 7.376571 | 0.04034653 | 0.09066431 | 0.003871331 | 4.228457e-06
H800 | Pre-treated cork | One-step (Chemical Activation) | KOH | 1 | 120 | 298.15 | 1073.15 | 60 | 10 | N2 | 948 | 0.47 | 0.41 |  | 25 | 5 | 88.6 | 10.7 | 0.3 | 0.4 | 0.001 | 100.001 |  | 1.1 |  | SA16 | 120 |  | 5 | 303.15 | 700 | 0.6666667 | 59.4 | 97.2 | IBU | 0.73 | 0.7 | 0.56 | 0.79 | 1.7771 | 7.376571 | 0.04034653 | 0.09066431 | 0.003871331 | 4.228457e-06
H800 | Pre-treated cork | One-step (Chemical Activation) | KOH | 1 | 120 | 298.15 | 1073.15 | 60 | 10 | N2 | 948 | 0.47 | 0.41 |  | 25 | 5 | 88.6 | 10.7 | 0.3 | 0.4 | 0.001 | 100.001 |  | 1.1 |  | SA16 | 120 |  | 5 | 303.15 | 700 | 0.6666667 | 119.4 | 135 | IBU | 0.73 | 0.7 | 0.56 | 0.79 | 1.7771 | 7.376571 | 0.04034653 | 0.09066431 | 0.003871331 | 4.228457e-06
H800 | Pre-treated cork | One-step (Chemical Activation) | KOH | 1 | 120 | 298.15 | 1073.15 | 60 | 10 | N2 | 948 | 0.47 | 0.41 |  | 25 | 5 | 88.6 | 10.7 | 0.3 | 0.4 | 0.001 | 100.001 |  | 1.1 |  | SA16 | 120 |  | 5 | 303.15 | 700 | 0.6666667 | 179.4 | 133.2 | IBU | 0.73 | 0.7 | 0.56 | 0.79 | 1.7771 | 7.376571 | 0.04034653 | 0.09066431 | 0.003871331 | 4.228457e-06
H800 | Pre-treated cork | One-step (Chemical Activation) | KOH | 1 | 120 | 298.15 | 1073.15 | 60 | 10 | N2 | 948 | 0.47 | 0.41 |  | 25 | 5 | 88.6 | 10.7 | 0.3 | 0.4 | 0.001 | 100.001 |  | 1.1 |  | SA16 | 120 |  | 5 | 303.15 | 700 | 0.6666667 | 238.2 | 131.4 | IBU | 0.73 | 0.7 | 0.56 | 0.79 | 1.7771 | 7.376571 | 0.04034653 | 0.09066431 | 0.003871331 | 4.228457e-06
H800 | Pre-treated cork | One-step (Chemical Activation) | KOH | 1 | 120 | 298.15 | 1073.15 | 60 | 10 | N2 | 948 | 0.47 | 0.41 |  | 25 | 5 | 88.6 | 10.7 | 0.3 | 0.4 | 0.001 | 100.001 |  | 1.1 |  | SA16 | 120 |  | 5 | 303.15 | 700 | 0.6666667 | 358.2 | 124.2 | IBU | 0.73 | 0.7 | 0.56 | 0.79 | 1.7771 | 7.376571 | 0.04034653 | 0.09066431 | 0.003871331 | 4.228457e-06
BK581 | Polymer textile waste | One-step (Chemical Activation) | KOH | 5 | 240 | 373.15 | 1073.15 | 60 | 10 | N2 | 1889 | 1.144 | 0.058 | 2.42 | 3.89 |  | 93.46 | 5.54 | 1 | 0.001 | 0.001 | 100.002 |  | 16.37 |  | NX37 | 200 |  |  | 298 | 400 | 2 |  | 98.56 | NPX | 1.51 | 2.02 | 0.6 | 0.67 | 1.7821 | 7.781201 | 0.1274949 | 0.04450106 | 9.175046e-06 | 4.008574e-06
BK581 | Polymer textile waste | One-step (Chemical Activation) | KOH | 5 | 240 | 373.15 | 1073.15 | 60 | 10 | N2 | 1889 | 1.144 | 0.058 | 2.42 | 3.89 |  | 93.46 | 5.54 | 1 | 0.001 | 0.001 | 100.002 |  | 16.37 |  | NX37 | 400 |  |  | 298 | 400 | 2 |  | 194.74 | NPX | 1.51 | 2.02 | 0.6 | 0.67 | 1.7821 | 7.781201 | 0.1274949 | 0.04450106 | 9.175046e-06 | 4.008574e-06
BK581 | Polymer textile waste | One-step (Chemical Activation) | KOH | 5 | 240 | 373.15 | 1073.15 | 60 | 10 | N2 | 1889 | 1.144 | 0.058 | 2.42 | 3.89 |  | 93.46 | 5.54 | 1 | 0.001 | 0.001 | 100.002 |  | 16.37 |  | NX37 | 600 |  |  | 298 | 400 | 2 |  | 270.45 | NPX | 1.51 | 2.02 | 0.6 | 0.67 | 1.7821 | 7.781201 | 0.1274949 | 0.04450106 | 9.175046e-06 | 4.008574e-06
BK581 | Polymer textile waste | One-step (Chemical Activation) | KOH | 5 | 240 | 373.15 | 1073.15 | 60 | 10 | N2 | 1889 | 1.144 | 0.058 | 2.42 | 3.89 |  | 93.46 | 5.54 | 1 | 0.001 | 0.001 | 100.002 |  | 16.37 |  | NX37 | 800 |  |  | 298 | 400 | 2 |  | 338.64 | NPX | 1.51 | 2.02 | 0.6 | 0.67 | 1.7821 | 7.781201 | 0.1274949 | 0.04450106 | 9.175046e-06 | 4.008574e-06
BK581 | Polymer textile waste | One-step (Chemical Activation) | KOH | 5 | 240 | 373.15 | 1073.15 | 60 | 10 | N2 | 1889 | 1.144 | 0.058 | 2.42 | 3.89 |  | 93.46 | 5.54 | 1 | 0.001 | 0.001 | 100.002 |  | 16.37 |  | NX37 | 1000 |  |  | 298 | 400 | 2 |  | 322.5 | NPX | 1.51 | 2.02 | 0.6 | 0.67 | 1.7821 | 7.781201 | 0.1274949 | 0.04450106 | 9.175046e-06 | 4.008574e-06
BK581 | Polymer textile waste | One-step (Chemical Activation) | KOH | 5 | 240 | 373.15 | 1073.15 | 60 | 10 | N2 | 1889 | 1.144 | 0.058 | 2.42 | 3.89 |  | 93.46 | 5.54 | 1 | 0.001 | 0.001 | 100.002 |  | 16.37 |  | NX37 | 200 |  |  | 298 | 400 | 2 |  | 98.56 | CAF | 1.5 | 1.72 | 0.05 | 1.28 | 1.3632 | 7.781201 | 0.1274949 | 0.04450106 | 9.175046e-06 | 4.008574e-06
BK581 | Polymer textile waste | One-step (Chemical Activation) | KOH | 5 | 240 | 373.15 | 1073.15 | 60 | 10 | N2 | 1889 | 1.144 | 0.058 | 2.42 | 3.89 |  | 93.46 | 5.54 | 1 | 0.001 | 0.001 | 100.002 |  | 16.37 |  | NX37 | 400 |  |  | 298 | 400 | 2 |  | 197.32 | CAF | 1.5 | 1.72 | 0.05 | 1.28 | 1.3632 | 7.781201 | 0.1274949 | 0.04450106 | 9.175046e-06 | 4.008574e-06
BK581 | Polymer textile waste | One-step (Chemical Activation) | KOH | 5 | 240 | 373.15 | 1073.15 | 60 | 10 | N2 | 1889 | 1.144 | 0.058 | 2.42 | 3.89 |  | 93.46 | 5.54 | 1 | 0.001 | 0.001 | 100.002 |  | 16.37 |  | NX37 | 600 |  |  | 298 | 400 | 2 |  | 280.8 | CAF | 1.5 | 1.72 | 0.05 | 1.28 | 1.3632 | 7.781201 | 0.1274949 | 0.04450106 | 9.175046e-06 | 4.008574e-06
BK581 | Polymer textile waste | One-step (Chemical Activation) | KOH | 5 | 240 | 373.15 | 1073.15 | 60 | 10 | N2 | 1889 | 1.144 | 0.058 | 2.42 | 3.89 |  | 93.46 | 5.54 | 1 | 0.001 | 0.001 | 100.002 |  | 16.37 |  | NX37 | 800 |  |  | 298 | 400 | 2 |  | 348.96 | CAF | 1.5 | 1.72 | 0.05 | 1.28 | 1.3632 | 7.781201 | 0.1274949 | 0.04450106 | 9.175046e-06 | 4.008574e-06
BK581 | Polymer textile waste | One-step (Chemical Activation) | KOH | 5 | 240 | 373.15 | 1073.15 | 60 | 10 | N2 | 1889 | 1.144 | 0.058 | 2.42 | 3.89 |  | 93.46 | 5.54 | 1 | 0.001 | 0.001 | 100.002 |  | 16.37 |  | NX37 | 1000 |  |  | 298 | 400 | 2 |  | 372.1 | CAF | 1.5 | 1.72 | 0.05 | 1.28 | 1.3632 | 7.781201 | 0.1274949 | 0.04450106 | 9.175046e-06 | 4.008574e-06
MR1 | Lentinus edodes residue (a mushroom) | One-step (Chemical Activation) | H3PO4 | 1.834 | 480 | 343.15 | 773.15 | 60 |  | N2 | 1645.6 | 0.926 | 0.101 | 2.5 |  | 5.3 | 75 | 17.5 | 2.6 | 2.6 |  | 97.7 |  |  |  | M55 | 100 |  | 7 | 298.15 | 100 | 1 | 240 | 39.84 | MTZ | 1.12 | 1.79 | 0.37 | 1.04 | 1.1919 | 6.244276 | 0.4130767 | 0.1751714 | 0.02972666
MR1 | Lentinus edodes residue (a mushroom) | One-step (Chemical Activation) | H3PO4 | 1.834 | 480 | 343.15 | 773.15 | 60 |  | N2 | 1645.6 | 0.926 | 0.101 | 2.5 |  | 5.3 | 75 | 17.5 | 2.6 | 2.6 |  | 97.7 |  |  |  | M55 | 100 |  | 7 | 298.15 | 100 | 1 | 180 | 38.14 | MTZ | 1.12 | 1.79 | 0.37 | 1.04 | 1.1919 | 6.244276 | 0.4130767 | 0.1751714 | 0.02972666
MR1 | Lentinus edodes residue (a mushroom) | One-step (Chemical Activation) | H3PO4 | 1.834 | 480 | 343.15 | 773.15 | 60 |  | N2 | 1645.6 | 0.926 | 0.101 | 2.5 |  | 5.3 | 75 | 17.5 | 2.6 | 2.6 |  | 97.7 |  |  |  | M55 | 100 |  | 7 | 298.15 | 100 | 1 | 120 | 36.44 | MTZ | 1.12 | 1.79 | 0.37 | 1.04 | 1.1919 | 6.244276 | 0.4130767 | 0.1751714 | 0.02972666
MR1 | Lentinus edodes residue (a mushroom) | One-step (Chemical Activation) | H3PO4 | 1.834 | 480 | 343.15 | 773.15 | 60 |  | N2 | 1645.6 | 0.926 | 0.101 | 2.5 |  | 5.3 | 75 | 17.5 | 2.6 | 2.6 |  | 97.7 |  |  |  | M55 | 100 |  | 7 | 298.15 | 100 | 1 | 60 | 31.94 | MTZ | 1.12 | 1.79 | 0.37 | 1.04 | 1.1919 | 6.244276 | 0.4130767 | 0.1751714 | 0.02972666
MR1 | Lentinus edodes residue (a mushroom) | One-step (Chemical Activation) | H3PO4 | 1.834 | 480 | 343.15 | 773.15 | 60 |  | N2 | 1645.6 | 0.926 | 0.101 | 2.5 |  | 5.3 | 75 | 17.5 | 2.6 | 2.6 |  | 97.7 |  |  |  | M55 | 100 |  | 7 | 298.15 | 100 | 1 | 40 | 28.18 | MTZ | 1.12 | 1.79 | 0.37 | 1.04 | 1.1919 | 6.244276 | 0.4130767 | 0.1751714 | 0.02972666
MR1 | Lentinus edodes residue (a mushroom) | One-step (Chemical Activation) | H3PO4 | 1.834 | 480 | 343.15 | 773.15 | 60 |  | N2 | 1645.6 | 0.926 | 0.101 | 2.5 |  | 5.3 | 75 | 17.5 | 2.6 | 2.6 |  | 97.7 |  |  |  | M55 | 100 |  | 7 | 298.15 | 100 | 1 | 30 | 25.51 | MTZ | 1.12 | 1.79 | 0.37 | 1.04 | 1.1919 | 6.244276 | 0.4130767 | 0.1751714 | 0.02972666
MR1 | Lentinus edodes residue (a mushroom) | One-step (Chemical Activation) | H3PO4 | 1.834 | 480 | 343.15 | 773.15 | 60 |  | N2 | 1645.6 | 0.926 | 0.101 | 2.5 |  | 5.3 | 75 | 17.5 | 2.6 | 2.6 |  | 97.7 |  |  |  | M55 | 100 |  | 7 | 298.15 | 100 | 1 | 20 | 21.5 | MTZ | 1.12 | 1.79 | 0.37 | 1.04 | 1.1919 | 6.244276 | 0.4130767 | 0.1751714 | 0.02972666
MR1 | Lentinus edodes residue (a mushroom) | One-step (Chemical Activation) | H3PO4 | 1.834 | 480 | 343.15 | 773.15 | 60 |  | N2 | 1645.6 | 0.926 | 0.101 | 2.5 |  | 5.3 | 75 | 17.5 | 2.6 | 2.6 |  | 97.7 |  |  |  | M55 | 100 |  | 7 | 298.15 | 100 | 1 | 10 | 15.43 | MTZ | 1.12 | 1.79 | 0.37 | 1.04 | 1.1919 | 6.244276 | 0.4130767 | 0.1751714 | 0.02972666
MR1 | Lentinus edodes residue (a mushroom) | One-step (Chemical Activation) | H3PO4 | 1.834 | 480 | 343.15 | 773.15 | 60 |  | N2 | 1645.6 | 0.926 | 0.101 | 2.5 |  | 5.3 | 75 | 17.5 | 2.6 | 2.6 |  | 97.7 |  |  |  | M55 | 100 |  | 7 | 298.15 | 100 | 1 | 5 | 9.47 | MTZ | 1.12 | 1.79 | 0.37 | 1.04 | 1.1919 | 6.244276 | 0.4130767 | 0.1751714 | 0.02972666
MR1 | Lentinus edodes residue (a mushroom) | One-step (Chemical Activation) | H3PO4 | 1.834 | 480 | 343.15 | 773.15 | 60 |  | N2 | 1645.6 | 0.926 | 0.101 | 2.5 |  | 5.3 | 75 | 17.5 | 2.6 | 2.6 |  | 97.7 |  |  |  | M55 | 10.33 | 2.71 | 7 | 298.15 | 100 | 0.5 | 1440 | 15.24 | MTZ | 1.12 | 1.79 | 0.37 | 1.04 | 1.1919 | 6.244276 | 0.4130767 | 0.1751714 | 0.02972666
MR1 | Lentinus edodes residue (a mushroom) | One-step (Chemical Activation) | H3PO4 | 1.834 | 480 | 343.15 | 773.15 | 60 |  | N2 | 1645.6 | 0.926 | 0.101 | 2.5 |  | 5.3 | 75 | 17.5 | 2.6 | 2.6 |  | 97.7 |  |  |  | M55 | 19.975 | 6.8 | 7 | 298.15 | 100 | 0.5 | 1440 | 26.35 | MTZ | 1.12 | 1.79 | 0.37 | 1.04 | 1.1919 | 6.244276 | 0.4130767 | 0.1751714 | 0.02972666
MR1 | Lentinus edodes residue (a mushroom) | One-step (Chemical Activation) | H3PO4 | 1.834 | 480 | 343.15 | 773.15 | 60 |  | N2 | 1645.6 | 0.926 | 0.101 | 2.5 |  | 5.3 | 75 | 17.5 | 2.6 | 2.6 |  | 97.7 |  |  |  | M55 | 29.82 | 9.82 | 7 | 298.15 | 100 | 0.5 | 1440 | 40 | MTZ | 1.12 | 1.79 | 0.37 | 1.04 | 1.1919 | 6.244276 | 0.4130767 | 0.1751714 | 0.02972666
MR1 | Lentinus edodes residue (a mushroom) | One-step (Chemical Activation) | H3PO4 | 1.834 | 480 | 343.15 | 773.15 | 60 |  | N2 | 1645.6 | 0.926 | 0.101 | 2.5 |  | 5.3 | 75 | 17.5 | 2.6 | 2.6 |  | 97.7 |  |  |  | M55 | 40.345 | 15.74 | 7 | 298.15 | 100 | 0.5 | 1440 | 49.21 | MTZ | 1.12 | 1.79 | 0.37 | 1.04 | 1.1919 | 6.244276 | 0.4130767 | 0.1751714 | 0.02972666
MR1 | Lentinus edodes residue (a mushroom) | One-step (Chemical Activation) | H3PO4 | 1.834 | 480 | 343.15 | 773.15 | 60 |  | N2 | 1645.6 | 0.926 | 0.101 | 2.5 |  | 5.3 | 75 | 17.5 | 2.6 | 2.6 |  | 97.7 |  |  |  | M55 | 70.335 | 33.51 | 7 | 298.15 | 100 | 0.5 | 1440 | 73.65 | MTZ | 1.12 | 1.79 | 0.37 | 1.04 | 1.1919 | 6.244276 | 0.4130767 | 0.1751714 | 0.02972666
MR1 | Lentinus edodes residue (a mushroom) | One-step (Chemical Activation) | H3PO4 | 1.834 | 480 | 343.15 | 773.15 | 60 |  | N2 | 1645.6 | 0.926 | 0.101 | 2.5 |  | 5.3 | 75 | 17.5 | 2.6 | 2.6 |  | 97.7 |  |  |  | M55 | 99.795 | 52.97 | 7 | 298.15 | 100 | 0.5 | 1440 | 93.65 | MTZ | 1.12 | 1.79 | 0.37 | 1.04 | 1.1919 | 6.244276 | 0.4130767 | 0.1751714 | 0.02972666
MR1 | Lentinus edodes residue (a mushroom) | One-step (Chemical Activation) | H3PO4 | 1.834 | 480 | 343.15 | 773.15 | 60 |  | N2 | 1645.6 | 0.926 | 0.101 | 2.5 |  | 5.3 | 75 | 17.5 | 2.6 | 2.6 |  | 97.7 |  |  |  | M55 | 100 |  | 2 | 298.15 | 100 | 1 | 1440 | 57.62 | MTZ | 1.12 | 1.79 | 0.37 | 1.04 | 1.1919 | 6.244276 | 0.4130767 | 0.1751714 | 0.02972666
MR1 | Lentinus edodes residue (a mushroom) | One-step (Chemical Activation) | H3PO4 | 1.834 | 480 | 343.15 | 773.15 | 60 |  | N2 | 1645.6 | 0.926 | 0.101 | 2.5 |  | 5.3 | 75 | 17.5 | 2.6 | 2.6 |  | 97.7 |  |  |  | M55 | 100 |  | 3 | 298.15 | 100 | 1 | 1440 | 87.23 | MTZ | 1.12 | 1.79 | 0.37 | 1.04 | 1.1919 | 6.244276 | 0.4130767 | 0.1751714 | 0.02972666
MR1 | Lentinus edodes residue (a mushroom) | One-step (Chemical Activation) | H3PO4 | 1.834 | 480 | 343.15 | 773.15 | 60 |  | N2 | 1645.6 | 0.926 | 0.101 | 2.5 |  | 5.3 | 75 | 17.5 | 2.6 | 2.6 |  | 97.7 |  |  |  | M55 | 100 |  | 4 | 298.15 | 100 | 1 | 1440 | 95.01 | MTZ | 1.12 | 1.79 | 0.37 | 1.04 | 1.1919 | 6.244276 | 0.4130767 | 0.1751714 | 0.02972666
MR1 | Lentinus edodes residue (a mushroom) | One-step (Chemical Activation) | H3PO4 | 1.834 | 480 | 343.15 | 773.15 | 60 |  | N2 | 1645.6 | 0.926 | 0.101 | 2.5 |  | 5.3 | 75 | 17.5 | 2.6 | 2.6 |  | 97.7 |  |  |  | M55 | 100 |  | 5 | 298.15 | 100 | 1 | 1440 | 93.83 | MTZ | 1.12 | 1.79 | 0.37 | 1.04 | 1.1919 | 6.244276 | 0.4130767 | 0.1751714 | 0.02972666
MR1 | Lentinus edodes residue (a mushroom) | One-step (Chemical Activation) | H3PO4 | 1.834 | 480 | 343.15 | 773.15 | 60 |  | N2 | 1645.6 | 0.926 | 0.101 | 2.5 |  | 5.3 | 75 | 17.5 | 2.6 | 2.6 |  | 97.7 |  |  |  | M55 | 100 |  | 6 | 298.15 | 100 | 1 | 1440 | 89.29 | MTZ | 1.12 | 1.79 | 0.37 | 1.04 | 1.1919 | 6.244276 | 0.4130767 | 0.1751714 | 0.02972666
MR1 | Lentinus edodes residue (a mushroom) | One-step (Chemical Activation) | H3PO4 | 1.834 | 480 | 343.15 | 773.15 | 60 |  | N2 | 1645.6 | 0.926 | 0.101 | 2.5 |  | 5.3 | 75 | 17.5 | 2.6 | 2.6 |  | 97.7 |  |  |  | M55 | 100 |  | 7 | 298.15 | 100 | 1 | 1440 | 93.15 | MTZ | 1.12 | 1.79 | 0.37 | 1.04 | 1.1919 | 6.244276 | 0.4130767 | 0.1751714 | 0.02972666
MR1 | Lentinus edodes residue (a mushroom) | One-step (Chemical Activation) | H3PO4 | 1.834 | 480 | 343.15 | 773.15 | 60 |  | N2 | 1645.6 | 0.926 | 0.101 | 2.5 |  | 5.3 | 75 | 17.5 | 2.6 | 2.6 |  | 97.7 |  |  |  | M55 | 100 |  | 8 | 298.15 | 100 | 1 | 1440 | 95.32 | MTZ | 1.12 | 1.79 | 0.37 | 1.04 | 1.1919 | 6.244276 | 0.4130767 | 0.1751714 | 0.02972666
MR1 | Lentinus edodes residue (a mushroom) | One-step (Chemical Activation) | H3PO4 | 1.834 | 480 | 343.15 | 773.15 | 60 |  | N2 | 1645.6 | 0.926 | 0.101 | 2.5 |  | 5.3 | 75 | 17.5 | 2.6 | 2.6 |  | 97.7 |  |  |  | M55 | 100 |  | 9 | 298.15 | 100 | 1 | 1440 | 90.22 | MTZ | 1.12 | 1.79 | 0.37 | 1.04 | 1.1919 | 6.244276 | 0.4130767 | 0.1751714 | 0.02972666
MR1 | Lentinus edodes residue (a mushroom) | One-step (Chemical Activation) | H3PO4 | 1.834 | 480 | 343.15 | 773.15 | 60 |  | N2 | 1645.6 | 0.926 | 0.101 | 2.5 |  | 5.3 | 75 | 17.5 | 2.6 | 2.6 |  | 97.7 |  |  |  | M55 | 100 |  | 7 | 298.15 | 100 | 4 | 1440 | 9.76 | MTZ | 1.12 | 1.79 | 0.37 | 1.04 | 1.1919 | 6.244276 | 0.4130767 | 0.1751714 | 0.02972666
MR1 | Lentinus edodes residue (a mushroom) | One-step (Chemical Activation) | H3PO4 | 1.834 | 480 | 343.15 | 773.15 | 60 |  | N2 | 1645.6 | 0.926 | 0.101 | 2.5 |  | 5.3 | 75 | 17.5 | 2.6 | 2.6 |  | 97.7 |  |  |  | M55 | 100 |  | 7 | 298.15 | 100 | 3 | 1440 | 13.07 | MTZ | 1.12 | 1.79 | 0.37 | 1.04 | 1.1919 | 6.244276 | 0.4130767 | 0.1751714 | 0.02972666
MR1 | Lentinus edodes residue (a mushroom) | One-step (Chemical Activation) | H3PO4 | 1.834 | 480 | 343.15 | 773.15 | 60 |  | N2 | 1645.6 | 0.926 | 0.101 | 2.5 |  | 5.3 | 75 | 17.5 | 2.6 | 2.6 |  | 97.7 |  |  |  | M55 | 100 |  | 7 | 298.15 | 100 | 2.01 | 1440 | 18.73 | MTZ | 1.12 | 1.79 | 0.37 | 1.04 | 1.1919 | 6.244276 | 0.4130767 | 0.1751714 | 0.02972666
MR1 | Lentinus edodes residue (a mushroom) | One-step (Chemical Activation) | H3PO4 | 1.834 | 480 | 343.15 | 773.15 | 60 |  | N2 | 1645.6 | 0.926 | 0.101 | 2.5 |  | 5.3 | 75 | 17.5 | 2.6 | 2.6 |  | 97.7 |  |  |  | M55 | 100 |  | 7 | 298.15 | 100 | 0.99 | 1440 | 34.06 | MTZ | 1.12 | 1.79 | 0.37 | 1.04 | 1.1919 | 6.244276 | 0.4130767 | 0.1751714 | 0.02972666
MR1 | Lentinus edodes residue (a mushroom) | One-step (Chemical Activation) | H3PO4 | 1.834 | 480 | 343.15 | 773.15 | 60 |  | N2 | 1645.6 | 0.926 | 0.101 | 2.5 |  | 5.3 | 75 | 17.5 | 2.6 | 2.6 |  | 97.7 |  |  |  | M55 | 100 |  | 7 | 298.15 | 100 | 0.18 | 1440 | 57.17 | MTZ | 1.12 | 1.79 | 0.37 | 1.04 | 1.1919 | 6.244276 | 0.4130767 | 0.1751714 | 0.02972666
MR1 | Lentinus edodes residue (a mushroom) | One-step (Chemical Activation) | H3PO4 | 1.834 | 480 | 343.15 | 773.15 | 60 |  | N2 | 1645.6 | 0.926 | 0.101 | 2.5 |  | 5.3 | 75 | 17.5 | 2.6 | 2.6 |  | 97.7 |  |  |  | M55 | 100 |  | 7 | 298.15 | 100 | 1 | 240 | 46.44 | APAP | 1.06 | 1.63 | 1.04 | 0.86 | 1.1724 | 6.244276 | 0.4130767 | 0.1751714 | 0.02972666
MR1 | Lentinus edodes residue (a mushroom) | One-step (Chemical Activation) | H3PO4 | 1.834 | 480 | 343.15 | 773.15 | 60 |  | N2 | 1645.6 | 0.926 | 0.101 | 2.5 |  | 5.3 | 75 | 17.5 | 2.6 | 2.6 |  | 97.7 |  |  |  | M55 | 100 |  | 7 | 298.15 | 100 | 1 | 180 | 45.47 | APAP | 1.06 | 1.63 | 1.04 | 0.86 | 1.1724 | 6.244276 | 0.4130767 | 0.1751714 | 0.02972666
MR1 | Lentinus edodes residue (a mushroom) | One-step (Chemical Activation) | H3PO4 | 1.834 | 480 | 343.15 | 773.15 | 60 |  | N2 | 1645.6 | 0.926 | 0.101 | 2.5 |  | 5.3 | 75 | 17.5 | 2.6 | 2.6 |  | 97.7 |  |  |  | M55 | 100 |  | 7 | 298.15 | 100 | 1 | 120 | 43.43 | APAP | 1.06 | 1.63 | 1.04 | 0.86 | 1.1724 | 6.244276 | 0.4130767 | 0.1751714 | 0.02972666
MR1 | Lentinus edodes residue (a mushroom) | One-step (Chemical Activation) | H3PO4 | 1.834 | 480 | 343.15 | 773.15 | 60 |  | N2 | 1645.6 | 0.926 | 0.101 | 2.5 |  | 5.3 | 75 | 17.5 | 2.6 | 2.6 |  | 97.7 |  |  |  | M55 | 100 |  | 7 | 298.15 | 100 | 1 | 40 | 33.07 | APAP | 1.06 | 1.63 | 1.04 | 0.86 | 1.1724 | 6.244276 | 0.4130767 | 0.1751714 | 0.02972666
MR1 | Lentinus edodes residue (a mushroom) | One-step (Chemical Activation) | H3PO4 | 1.834 | 480 | 343.15 | 773.15 | 60 |  | N2 | 1645.6 | 0.926 | 0.101 | 2.5 |  | 5.3 | 75 | 17.5 | 2.6 | 2.6 |  | 97.7 |  |  |  | M55 | 100 |  | 7 | 298.15 | 100 | 1 | 30 | 29.74 | APAP | 1.06 | 1.63 | 1.04 | 0.86 | 1.1724 | 6.244276 | 0.4130767 | 0.1751714 | 0.02972666
MR1 | Lentinus edodes residue (a mushroom) | One-step (Chemical Activation) | H3PO4 | 1.834 | 480 | 343.15 | 773.15 | 60 |  | N2 | 1645.6 | 0.926 | 0.101 | 2.5 |  | 5.3 | 75 | 17.5 | 2.6 | 2.6 |  | 97.7 |  |  |  | M55 | 100 |  | 7 | 298.15 | 100 | 1 | 21 | 24.74 | APAP | 1.06 | 1.63 | 1.04 | 0.86 | 1.1724 | 6.244276 | 0.4130767 | 0.1751714 | 0.02972666
MR1 | Lentinus edodes residue (a mushroom) | One-step (Chemical Activation) | H3PO4 | 1.834 | 480 | 343.15 | 773.15 | 60 |  | N2 | 1645.6 | 0.926 | 0.101 | 2.5 |  | 5.3 | 75 | 17.5 | 2.6 | 2.6 |  | 97.7 |  |  |  | M55 | 100 |  | 7 | 298.15 | 100 | 1 | 9 | 16.86 | APAP | 1.06 | 1.63 | 1.04 | 0.86 | 1.1724 | 6.244276 | 0.4130767 | 0.1751714 | 0.02972666
MR1 | Lentinus edodes residue (a mushroom) | One-step (Chemical Activation) | H3PO4 | 1.834 | 480 | 343.15 | 773.15 | 60 |  | N2 | 1645.6 | 0.926 | 0.101 | 2.5 |  | 5.3 | 75 | 17.5 | 2.6 | 2.6 |  | 97.7 |  |  |  | M55 | 100 |  | 7 | 298.15 | 100 | 1 | 5 | 10.78 | APAP | 1.06 | 1.63 | 1.04 | 0.86 | 1.1724 | 6.244276 | 0.4130767 | 0.1751714 | 0.02972666
MR1 | Lentinus edodes residue (a mushroom) | One-step (Chemical Activation) | H3PO4 | 1.834 | 480 | 343.15 | 773.15 | 60 |  | N2 | 1645.6 | 0.926 | 0.101 | 2.5 |  | 5.3 | 75 | 17.5 | 2.6 | 2.6 |  | 97.7 |  |  |  | M55 | 100 |  | 7 | 298.15 | 100 | 1 | 3 | 5.47 | APAP | 1.06 | 1.63 | 1.04 | 0.86 | 1.1724 | 6.244276 | 0.4130767 | 0.1751714 | 0.02972666
MR1 | Lentinus edodes residue (a mushroom) | One-step (Chemical Activation) | H3PO4 | 1.834 | 480 | 343.15 | 773.15 | 60 |  | N2 | 1645.6 | 0.926 | 0.101 | 2.5 |  | 5.3 | 75 | 17.5 | 2.6 | 2.6 |  | 97.7 |  |  |  | M55 | 10.13 | 3.19 | 7 | 298.15 | 100 | 0.5 | 1440 | 13.88 | APAP | 1.06 | 1.63 | 1.04 | 0.86 | 1.1724 | 6.244276 | 0.4130767 | 0.1751714 | 0.02972666
MR1 | Lentinus edodes residue (a mushroom) | One-step (Chemical Activation) | H3PO4 | 1.834 | 480 | 343.15 | 773.15 | 60 |  | N2 | 1645.6 | 0.926 | 0.101 | 2.5 |  | 5.3 | 75 | 17.5 | 2.6 | 2.6 |  | 97.7 |  |  |  | M55 | 20.08 | 4.77 | 7 | 298.15 | 100 | 0.5 | 1440 | 30.62 | APAP | 1.06 | 1.63 | 1.04 | 0.86 | 1.1724 | 6.244276 | 0.4130767 | 0.1751714 | 0.02972666
MR1 | Lentinus edodes residue (a mushroom) | One-step (Chemical Activation) | H3PO4 | 1.834 | 480 | 343.15 | 773.15 | 60 |  | N2 | 1645.6 | 0.926 | 0.101 | 2.5 |  | 5.3 | 75 | 17.5 | 2.6 | 2.6 |  | 97.7 |  |  |  | M55 | 29.89 | 13.46 | 7 | 298.15 | 100 | 0.5 | 1440 | 32.86 | APAP | 1.06 | 1.63 | 1.04 | 0.86 | 1.1724 | 6.244276 | 0.4130767 | 0.1751714 | 0.02972666
MR1 | Lentinus edodes residue (a mushroom) | One-step (Chemical Activation) | H3PO4 | 1.834 | 480 | 343.15 | 773.15 | 60 |  | N2 | 1645.6 | 0.926 | 0.101 | 2.5 |  | 5.3 | 75 | 17.5 | 2.6 | 2.6 |  | 97.7 |  |  |  | M55 | 40.13 | 17.32 | 7 | 298.15 | 100 | 0.5 | 1440 | 45.62 | APAP | 1.06 | 1.63 | 1.04 | 0.86 | 1.1724 | 6.244276 | 0.4130767 | 0.1751714 | 0.02972666
MR1 | Lentinus edodes residue (a mushroom) | One-step (Chemical Activation) | H3PO4 | 1.834 | 480 | 343.15 | 773.15 | 60 |  | N2 | 1645.6 | 0.926 | 0.101 | 2.5 |  | 5.3 | 75 | 17.5 | 2.6 | 2.6 |  | 97.7 |  |  |  | M55 | 50.185 | 21.18 | 7 | 298.15 | 100 | 0.5 | 1440 | 58.01 | APAP | 1.06 | 1.63 | 1.04 | 0.86 | 1.1724 | 6.244276 | 0.4130767 | 0.1751714 | 0.02972666
MR1 | Lentinus edodes residue (a mushroom) | One-step (Chemical Activation) | H3PO4 | 1.834 | 480 | 343.15 | 773.15 | 60 |  | N2 | 1645.6 | 0.926 | 0.101 | 2.5 |  | 5.3 | 75 | 17.5 | 2.6 | 2.6 |  | 97.7 |  |  |  | M55 | 100.13 | 45.58 | 7 | 298.15 | 100 | 0.5 | 1440 | 109.1 | APAP | 1.06 | 1.63 | 1.04 | 0.86 | 1.1724 | 6.244276 | 0.4130767 | 0.1751714 | 0.02972666
MR1 | Lentinus edodes residue (a mushroom) | One-step (Chemical Activation) | H3PO4 | 1.834 | 480 | 343.15 | 773.15 | 60 |  | N2 | 1645.6 | 0.926 | 0.101 | 2.5 |  | 5.3 | 75 | 17.5 | 2.6 | 2.6 |  | 97.7 |  |  |  | M55 | 100 |  | 2 | 298.15 | 100 | 1 | 1440 | 87.7 | APAP | 1.06 | 1.63 | 1.04 | 0.86 | 1.1724 | 6.244276 | 0.4130767 | 0.1751714 | 0.02972666
MR1 | Lentinus edodes residue (a mushroom) | One-step (Chemical Activation) | H3PO4 | 1.834 | 480 | 343.15 | 773.15 | 60 |  | N2 | 1645.6 | 0.926 | 0.101 | 2.5 |  | 5.3 | 75 | 17.5 | 2.6 | 2.6 |  | 97.7 |  |  |  | M55 | 100 |  | 3 | 298.15 | 100 | 1 | 1440 | 93.81 | APAP | 1.06 | 1.63 | 1.04 | 0.86 | 1.1724 | 6.244276 | 0.4130767 | 0.1751714 | 0.02972666
MR1 | Lentinus edodes residue (a mushroom) | One-step (Chemical Activation) | H3PO4 | 1.834 | 480 | 343.15 | 773.15 | 60 |  | N2 | 1645.6 | 0.926 | 0.101 | 2.5 |  | 5.3 | 75 | 17.5 | 2.6 | 2.6 |  | 97.7 |  |  |  | M55 | 100 |  | 4 | 298.15 | 100 | 1 | 1440 | 98.11 | APAP | 1.06 | 1.63 | 1.04 | 0.86 | 1.1724 | 6.244276 | 0.4130767 | 0.1751714 | 0.02972666
MR1 | Lentinus edodes residue (a mushroom) | One-step (Chemical Activation) | H3PO4 | 1.834 | 480 | 343.15 | 773.15 | 60 |  | N2 | 1645.6 | 0.926 | 0.101 | 2.5 |  | 5.3 | 75 | 17.5 | 2.6 | 2.6 |  | 97.7 |  |  |  | M55 | 100 |  | 5 | 298.15 | 100 | 1 | 1440 | 91.55 | APAP | 1.06 | 1.63 | 1.04 | 0.86 | 1.1724 | 6.244276 | 0.4130767 | 0.1751714 | 0.02972666
MR1 | Lentinus edodes residue (a mushroom) | One-step (Chemical Activation) | H3PO4 | 1.834 | 480 | 343.15 | 773.15 | 60 |  | N2 | 1645.6 | 0.926 | 0.101 | 2.5 |  | 5.3 | 75 | 17.5 | 2.6 | 2.6 |  | 97.7 |  |  |  | M55 | 100 |  | 6 | 298.15 | 100 | 1 | 1440 | 101.28 | APAP | 1.06 | 1.63 | 1.04 | 0.86 | 1.1724 | 6.244276 | 0.4130767 | 0.1751714 | 0.02972666
MR1 | Lentinus edodes residue (a mushroom) | One-step (Chemical Activation) | H3PO4 | 1.834 | 480 | 343.15 | 773.15 | 60 |  | N2 | 1645.6 | 0.926 | 0.101 | 2.5 |  | 5.3 | 75 | 17.5 | 2.6 | 2.6 |  | 97.7 |  |  |  | M55 | 100 |  | 7 | 298.15 | 100 | 1 | 1440 | 103.17 | APAP | 1.06 | 1.63 | 1.04 | 0.86 | 1.1724 | 6.244276 | 0.4130767 | 0.1751714 | 0.02972666
MR1 | Lentinus edodes residue (a mushroom) | One-step (Chemical Activation) | H3PO4 | 1.834 | 480 | 343.15 | 773.15 | 60 |  | N2 | 1645.6 | 0.926 | 0.101 | 2.5 |  | 5.3 | 75 | 17.5 | 2.6 | 2.6 |  | 97.7 |  |  |  | M55 | 100 |  | 8 | 298.15 | 100 | 1 | 1440 | 103.25 | APAP | 1.06 | 1.63 | 1.04 | 0.86 | 1.1724 | 6.244276 | 0.4130767 | 0.1751714 | 0.02972666
MR1 | Lentinus edodes residue (a mushroom) | One-step (Chemical Activation) | H3PO4 | 1.834 | 480 | 343.15 | 773.15 | 60 |  | N2 | 1645.6 | 0.926 | 0.101 | 2.5 |  | 5.3 | 75 | 17.5 | 2.6 | 2.6 |  | 97.7 |  |  |  | M55 | 100 |  | 9 | 298.15 | 100 | 1 | 1440 | 103.32 | APAP | 1.06 | 1.63 | 1.04 | 0.86 | 1.1724 | 6.244276 | 0.4130767 | 0.1751714 | 0.02972666
MR1 | Lentinus edodes residue (a mushroom) | One-step (Chemical Activation) | H3PO4 | 1.834 | 480 | 343.15 | 773.15 | 60 |  | N2 | 1645.6 | 0.926 | 0.101 | 2.5 |  | 5.3 | 75 | 17.5 | 2.6 | 2.6 |  | 97.7 |  |  |  | M55 | 100 |  | 7 | 298.15 | 100 | 4 | 1440 | 10.36 | APAP | 1.06 | 1.63 | 1.04 | 0.86 | 1.1724 | 6.244276 | 0.4130767 | 0.1751714 | 0.02972666
MR1 | Lentinus edodes residue (a mushroom) | One-step (Chemical Activation) | H3PO4 | 1.834 | 480 | 343.15 | 773.15 | 60 |  | N2 | 1645.6 | 0.926 | 0.101 | 2.5 |  | 5.3 | 75 | 17.5 | 2.6 | 2.6 |  | 97.7 |  |  |  | M55 | 100 |  | 7 | 298.15 | 100 | 3.01 | 1440 | 13.23 | APAP | 1.06 | 1.63 | 1.04 | 0.86 | 1.1724 | 6.244276 | 0.4130767 | 0.1751714 | 0.02972666
MR1 | Lentinus edodes residue (a mushroom) | One-step (Chemical Activation) | H3PO4 | 1.834 | 480 | 343.15 | 773.15 | 60 |  | N2 | 1645.6 | 0.926 | 0.101 | 2.5 |  | 5.3 | 75 | 17.5 | 2.6 | 2.6 |  | 97.7 |  |  |  | M55 | 100 |  | 7 | 298.15 | 100 | 2 | 1440 | 19.6 | APAP | 1.06 | 1.63 | 1.04 | 0.86 | 1.1724 | 6.244276 | 0.4130767 | 0.1751714 | 0.02972666
MR1 | Lentinus edodes residue (a mushroom) | One-step (Chemical Activation) | H3PO4 | 1.834 | 480 | 343.15 | 773.15 | 60 |  | N2 | 1645.6 | 0.926 | 0.101 | 2.5 |  | 5.3 | 75 | 17.5 | 2.6 | 2.6 |  | 97.7 |  |  |  | M55 | 100 |  | 7 | 298.15 | 100 | 0.99 | 1440 | 33.76 | APAP | 1.06 | 1.63 | 1.04 | 0.86 | 1.1724 | 6.244276 | 0.4130767 | 0.1751714 | 0.02972666
MR1 | Lentinus edodes residue (a mushroom) | One-step (Chemical Activation) | H3PO4 | 1.834 | 480 | 343.15 | 773.15 | 60 |  | N2 | 1645.6 | 0.926 | 0.101 | 2.5 |  | 5.3 | 75 | 17.5 | 2.6 | 2.6 |  | 97.7 |  |  |  | M55 | 100 |  | 7 | 298.15 | 100 | 0.19 | 1440 | 57.64 | APAP | 1.06 | 1.63 | 1.04 | 0.86 | 1.1724 | 6.244276 | 0.4130767 | 0.1751714 | 0.02972666
MR1 | Lentinus edodes residue (a mushroom) | One-step (Chemical Activation) | H3PO4 | 1.834 | 480 | 343.15 | 773.15 | 60 |  | N2 | 1645.6 | 0.926 | 0.101 | 2.5 |  | 5.3 | 75 | 17.5 | 2.6 | 2.6 |  | 97.7 |  |  |  | M55 | 100 |  | 7 | 298.15 | 100 | 0.08 | 1440 | 71.89 | APAP | 1.06 | 1.63 | 1.04 | 0.86 | 1.1724 | 6.244276 | 0.4130767 | 0.1751714 | 0.02972666
MR1 | Lentinus edodes residue (a mushroom) | One-step (Chemical Activation) | H3PO4 | 1.834 | 480 | 343.15 | 773.15 | 60 |  | N2 | 1645.6 | 0.926 | 0.101 | 2.5 |  | 5.3 | 75 | 17.5 | 2.6 | 2.6 |  | 97.7 |  |  |  | M55 | 100 |  | 7 | 298.15 | 100 | 1 | 239.43 | 67.11 | CBZ | 2.15 | 1.9 | 0.5 | 1.15 | 1.8106 | 6.244276 | 0.4130767 | 0.1751714 | 0.02972666
MR1 | Lentinus edodes residue (a mushroom) | One-step (Chemical Activation) | H3PO4 | 1.834 | 480 | 343.15 | 773.15 | 60 |  | N2 | 1645.6 | 0.926 | 0.101 | 2.5 |  | 5.3 | 75 | 17.5 | 2.6 | 2.6 |  | 97.7 |  |  |  | M55 | 100 |  | 7 | 298.15 | 100 | 1 | 178.67 | 64.58 | CBZ | 2.15 | 1.9 | 0.5 | 1.15 | 1.8106 | 6.244276 | 0.4130767 | 0.1751714 | 0.02972666
MR1 | Lentinus edodes residue (a mushroom) | One-step (Chemical Activation) | H3PO4 | 1.834 | 480 | 343.15 | 773.15 | 60 |  | N2 | 1645.6 | 0.926 | 0.101 | 2.5 |  | 5.3 | 75 | 17.5 | 2.6 | 2.6 |  | 97.7 |  |  |  | M55 | 100 |  | 7 | 298.15 | 100 | 1 | 118.58 | 59.58 | CBZ | 2.15 | 1.9 | 0.5 | 1.15 | 1.8106 | 6.244276 | 0.4130767 | 0.1751714 | 0.02972666
MR1 | Lentinus edodes residue (a mushroom) | One-step (Chemical Activation) | H3PO4 | 1.834 | 480 | 343.15 | 773.15 | 60 |  | N2 | 1645.6 | 0.926 | 0.101 | 2.5 |  | 5.3 | 75 | 17.5 | 2.6 | 2.6 |  | 97.7 |  |  |  | M55 | 100 |  | 7 | 298.15 | 100 | 1 | 58.58 | 49.65 | CBZ | 2.15 | 1.9 | 0.5 | 1.15 | 1.8106 | 6.244276 | 0.4130767 | 0.1751714 | 0.02972666
MR1 | Lentinus edodes residue (a mushroom) | One-step (Chemical Activation) | H3PO4 | 1.834 | 480 | 343.15 | 773.15 | 60 |  | N2 | 1645.6 | 0.926 | 0.101 | 2.5 |  | 5.3 | 75 | 17.5 | 2.6 | 2.6 |  | 97.7 |  |  |  | M55 | 100 |  | 7 | 298.15 | 100 | 1 | 38.45 | 43.06 | CBZ | 2.15 | 1.9 | 0.5 | 1.15 | 1.8106 | 6.244276 | 0.4130767 | 0.1751714 | 0.02972666
MR1 | Lentinus edodes residue (a mushroom) | One-step (Chemical Activation) | H3PO4 | 1.834 | 480 | 343.15 | 773.15 | 60 |  | N2 | 1645.6 | 0.926 | 0.101 | 2.5 |  | 5.3 | 75 | 17.5 | 2.6 | 2.6 |  | 97.7 |  |  |  | M55 | 100 |  | 7 | 298.15 | 100 | 1 | 28.73 | 37.57 | CBZ | 2.15 | 1.9 | 0.5 | 1.15 | 1.8106 | 6.244276 | 0.4130767 | 0.1751714 | 0.02972666
MR1 | Lentinus edodes residue (a mushroom) | One-step (Chemical Activation) | H3PO4 | 1.834 | 480 | 343.15 | 773.15 | 60 |  | N2 | 1645.6 | 0.926 | 0.101 | 2.5 |  | 5.3 | 75 | 17.5 | 2.6 | 2.6 |  | 97.7 |  |  |  | M55 | 100 |  | 7 | 298.15 | 100 | 1 | 19.04 | 30.98 | CBZ | 2.15 | 1.9 | 0.5 | 1.15 | 1.8106 | 6.244276 | 0.4130767 | 0.1751714 | 0.02972666
MR1 | Lentinus edodes residue (a mushroom) | One-step (Chemical Activation) | H3PO4 | 1.834 | 480 | 343.15 | 773.15 | 60 |  | N2 | 1645.6 | 0.926 | 0.101 | 2.5 |  | 5.3 | 75 | 17.5 | 2.6 | 2.6 |  | 97.7 |  |  |  | M55 | 100 |  | 7 | 298.15 | 100 | 1 | 8.82 | 20.28 | CBZ | 2.15 | 1.9 | 0.5 | 1.15 | 1.8106 | 6.244276 | 0.4130767 | 0.1751714 | 0.02972666
MR1 | Lentinus edodes residue (a mushroom) | One-step (Chemical Activation) | H3PO4 | 1.834 | 480 | 343.15 | 773.15 | 60 |  | N2 | 1645.6 | 0.926 | 0.101 | 2.5 |  | 5.3 | 75 | 17.5 | 2.6 | 2.6 |  | 97.7 |  |  |  | M55 | 10.06 | 0.84 | 7 | 298.15 | 100 | 0.5 | 1440 | 18.44 | CBZ | 2.15 | 1.9 | 0.5 | 1.15 | 1.8106 | 6.244276 | 0.4130767 | 0.1751714 | 0.02972666
MR1 | Lentinus edodes residue (a mushroom) | One-step (Chemical Activation) | H3PO4 | 1.834 | 480 | 343.15 | 773.15 | 60 |  | N2 | 1645.6 | 0.926 | 0.101 | 2.5 |  | 5.3 | 75 | 17.5 | 2.6 | 2.6 |  | 97.7 |  |  |  | M55 | 20.065 | 1.73 | 7 | 298.15 | 100 | 0.5 | 1440 | 36.67 | CBZ | 2.15 | 1.9 | 0.5 | 1.15 | 1.8106 | 6.244276 | 0.4130767 | 0.1751714 | 0.02972666
MR1 | Lentinus edodes residue (a mushroom) | One-step (Chemical Activation) | H3PO4 | 1.834 | 480 | 343.15 | 773.15 | 60 |  | N2 | 1645.6 | 0.926 | 0.101 | 2.5 |  | 5.3 | 75 | 17.5 | 2.6 | 2.6 |  | 97.7 |  |  |  | M55 | 30.02 | 2.83 | 7 | 298.15 | 100 | 0.5 | 1440 | 54.38 | CBZ | 2.15 | 1.9 | 0.5 | 1.15 | 1.8106 | 6.244276 | 0.4130767 | 0.1751714 | 0.02972666
MR1 | Lentinus edodes residue (a mushroom) | One-step (Chemical Activation) | H3PO4 | 1.834 | 480 | 343.15 | 773.15 | 60 |  | N2 | 1645.6 | 0.926 | 0.101 | 2.5 |  | 5.3 | 75 | 17.5 | 2.6 | 2.6 |  | 97.7 |  |  |  | M55 | 50.135 | 5.24 | 7 | 298.15 | 100 | 0.5 | 1440 | 89.79 | CBZ | 2.15 | 1.9 | 0.5 | 1.15 | 1.8106 | 6.244276 | 0.4130767 | 0.1751714 | 0.02972666
MR1 | Lentinus edodes residue (a mushroom) | One-step (Chemical Activation) | H3PO4 | 1.834 | 480 | 343.15 | 773.15 | 60 |  | N2 | 1645.6 | 0.926 | 0.101 | 2.5 |  | 5.3 | 75 | 17.5 | 2.6 | 2.6 |  | 97.7 |  |  |  | M55 | 70.085 | 12.43 | 7 | 298.15 | 100 | 0.5 | 1440 | 115.31 | CBZ | 2.15 | 1.9 | 0.5 | 1.15 | 1.8106 | 6.244276 | 0.4130767 | 0.1751714 | 0.02972666
MR1 | Lentinus edodes residue (a mushroom) | One-step (Chemical Activation) | H3PO4 | 1.834 | 480 | 343.15 | 773.15 | 60 |  | N2 | 1645.6 | 0.926 | 0.101 | 2.5 |  | 5.3 | 75 | 17.5 | 2.6 | 2.6 |  | 97.7 |  |  |  | M55 | 100.14 | 20.09 | 7 | 298.15 | 100 | 0.5 | 1440 | 160.1 | CBZ | 2.15 | 1.9 | 0.5 | 1.15 | 1.8106 | 6.244276 | 0.4130767 | 0.1751714 | 0.02972666
MR1 | Lentinus edodes residue (a mushroom) | One-step (Chemical Activation) | H3PO4 | 1.834 | 480 | 343.15 | 773.15 | 60 |  | N2 | 1645.6 | 0.926 | 0.101 | 2.5 |  | 5.3 | 75 | 17.5 | 2.6 | 2.6 |  | 97.7 |  |  |  | M55 | 100 |  | 2 | 298.15 | 100 | 1 | 1440 | 178.45 | CBZ | 2.15 | 1.9 | 0.5 | 1.15 | 1.8106 | 6.244276 | 0.4130767 | 0.1751714 | 0.02972666
MR1 | Lentinus edodes residue (a mushroom) | One-step (Chemical Activation) | H3PO4 | 1.834 | 480 | 343.15 | 773.15 | 60 |  | N2 | 1645.6 | 0.926 | 0.101 | 2.5 |  | 5.3 | 75 | 17.5 | 2.6 | 2.6 |  | 97.7 |  |  |  | M55 | 100 |  | 3 | 298.15 | 100 | 1 | 1440 | 184.42 | CBZ | 2.15 | 1.9 | 0.5 | 1.15 | 1.8106 | 6.244276 | 0.4130767 | 0.1751714 | 0.02972666
MR1 | Lentinus edodes residue (a mushroom) | One-step (Chemical Activation) | H3PO4 | 1.834 | 480 | 343.15 | 773.15 | 60 |  | N2 | 1645.6 | 0.926 | 0.101 | 2.5 |  | 5.3 | 75 | 17.5 | 2.6 | 2.6 |  | 97.7 |  |  |  | M55 | 100 |  | 4 | 298.15 | 100 | 1 | 1440 | 183.33 | CBZ | 2.15 | 1.9 | 0.5 | 1.15 | 1.8106 | 6.244276 | 0.4130767 | 0.1751714 | 0.02972666
MR1 | Lentinus edodes residue (a mushroom) | One-step (Chemical Activation) | H3PO4 | 1.834 | 480 | 343.15 | 773.15 | 60 |  | N2 | 1645.6 | 0.926 | 0.101 | 2.5 |  | 5.3 | 75 | 17.5 | 2.6 | 2.6 |  | 97.7 |  |  |  | M55 | 100 |  | 5 | 298.15 | 100 | 1 | 1440 | 183.88 | CBZ | 2.15 | 1.9 | 0.5 | 1.15 | 1.8106 | 6.244276 | 0.4130767 | 0.1751714 | 0.02972666
MR1 | Lentinus edodes residue (a mushroom) | One-step (Chemical Activation) | H3PO4 | 1.834 | 480 | 343.15 | 773.15 | 60 |  | N2 | 1645.6 | 0.926 | 0.101 | 2.5 |  | 5.3 | 75 | 17.5 | 2.6 | 2.6 |  | 97.7 |  |  |  | M55 | 100 |  | 6 | 298.15 | 100 | 1 | 1440 | 182.25 | CBZ | 2.15 | 1.9 | 0.5 | 1.15 | 1.8106 | 6.244276 | 0.4130767 | 0.1751714 | 0.02972666
MR1 | Lentinus edodes residue (a mushroom) | One-step (Chemical Activation) | H3PO4 | 1.834 | 480 | 343.15 | 773.15 | 60 |  | N2 | 1645.6 | 0.926 | 0.101 | 2.5 |  | 5.3 | 75 | 17.5 | 2.6 | 2.6 |  | 97.7 |  |  |  | M55 | 100 |  | 7 | 298.15 | 100 | 1 | 1440 | 183.33 | CBZ | 2.15 | 1.9 | 0.5 | 1.15 | 1.8106 | 6.244276 | 0.4130767 | 0.1751714 | 0.02972666
MR1 | Lentinus edodes residue (a mushroom) | One-step (Chemical Activation) | H3PO4 | 1.834 | 480 | 343.15 | 773.15 | 60 |  | N2 | 1645.6 | 0.926 | 0.101 | 2.5 |  | 5.3 | 75 | 17.5 | 2.6 | 2.6 |  | 97.7 |  |  |  | M55 | 100 |  | 8 | 298.15 | 100 | 1 | 1440 | 181.16 | CBZ | 2.15 | 1.9 | 0.5 | 1.15 | 1.8106 | 6.244276 | 0.4130767 | 0.1751714 | 0.02972666
MR1 | Lentinus edodes residue (a mushroom) | One-step (Chemical Activation) | H3PO4 | 1.834 | 480 | 343.15 | 773.15 | 60 |  | N2 | 1645.6 | 0.926 | 0.101 | 2.5 |  | 5.3 | 75 | 17.5 | 2.6 | 2.6 |  | 97.7 |  |  |  | M55 | 100 |  | 9 | 298.15 | 100 | 1 | 1440 | 182.79 | CBZ | 2.15 | 1.9 | 0.5 | 1.15 | 1.8106 | 6.244276 | 0.4130767 | 0.1751714 | 0.02972666
MR1 | Lentinus edodes residue (a mushroom) | One-step (Chemical Activation) | H3PO4 | 1.834 | 480 | 343.15 | 773.15 | 60 |  | N2 | 1645.6 | 0.926 | 0.101 | 2.5 |  | 5.3 | 75 | 17.5 | 2.6 | 2.6 |  | 97.7 |  |  |  | M55 | 100 |  | 7 | 298.15 | 100 | 0.11 | 1440 | 301.17 | CBZ | 2.15 | 1.9 | 0.5 | 1.15 | 1.8106 | 6.244276 | 0.4130767 | 0.1751714 | 0.02972666
MR1 | Lentinus edodes residue (a mushroom) | One-step (Chemical Activation) | H3PO4 | 1.834 | 480 | 343.15 | 773.15 | 60 |  | N2 | 1645.6 | 0.926 | 0.101 | 2.5 |  | 5.3 | 75 | 17.5 | 2.6 | 2.6 |  | 97.7 |  |  |  | M55 | 100 |  | 7 | 298.15 | 100 | 0.2 | 1440 | 178.5 | CBZ | 2.15 | 1.9 | 0.5 | 1.15 | 1.8106 | 6.244276 | 0.4130767 | 0.1751714 | 0.02972666
MR1 | Lentinus edodes residue (a mushroom) | One-step (Chemical Activation) | H3PO4 | 1.834 | 480 | 343.15 | 773.15 | 60 |  | N2 | 1645.6 | 0.926 | 0.101 | 2.5 |  | 5.3 | 75 | 17.5 | 2.6 | 2.6 |  | 97.7 |  |  |  | M55 | 100 |  | 7 | 298.15 | 100 | 1.01 | 1440 | 39.49 | CBZ | 2.15 | 1.9 | 0.5 | 1.15 | 1.8106 | 6.244276 | 0.4130767 | 0.1751714 | 0.02972666
MR1 | Lentinus edodes residue (a mushroom) | One-step (Chemical Activation) | H3PO4 | 1.834 | 480 | 343.15 | 773.15 | 60 |  | N2 | 1645.6 | 0.926 | 0.101 | 2.5 |  | 5.3 | 75 | 17.5 | 2.6 | 2.6 |  | 97.7 |  |  |  | M55 | 100 |  | 7 | 298.15 | 100 | 1.99 | 1440 | 20.79 | CBZ | 2.15 | 1.9 | 0.5 | 1.15 | 1.8106 | 6.244276 | 0.4130767 | 0.1751714 | 0.02972666
MR1 | Lentinus edodes residue (a mushroom) | One-step (Chemical Activation) | H3PO4 | 1.834 | 480 | 343.15 | 773.15 | 60 |  | N2 | 1645.6 | 0.926 | 0.101 | 2.5 |  | 5.3 | 75 | 17.5 | 2.6 | 2.6 |  | 97.7 |  |  |  | M55 | 100 |  | 7 | 298.15 | 100 | 2.99 | 1440 | 12.62 | CBZ | 2.15 | 1.9 | 0.5 | 1.15 | 1.8106 | 6.244276 | 0.4130767 | 0.1751714 | 0.02972666
MR1 | Lentinus edodes residue (a mushroom) | One-step (Chemical Activation) | H3PO4 | 1.834 | 480 | 343.15 | 773.15 | 60 |  | N2 | 1645.6 | 0.926 | 0.101 | 2.5 |  | 5.3 | 75 | 17.5 | 2.6 | 2.6 |  | 97.7 |  |  |  | M55 | 100 |  | 7 | 298.15 | 100 | 3.98 | 1440 | 10.28 | CBZ | 2.15 | 1.9 | 0.5 | 1.15 | 1.8106 | 6.244276 | 0.4130767 | 0.1751714 | 0.02972666
SPAC | Salix psammophila solid waste | One-step (Chemical Activation) | H3PO4 | 6.783 | 1440 | 298.15 | 840.59 | 86.61 | 10 | SG | 1328 | 0.5343 | 0.001 |  |  | 4.41 | 84.42 | 9.77 | 0.001 | 3.58 | 0.001 | 97.77 |  |  |  | NO15 | 200 |  | 10 | 308.15 | 150 | 0.5 | 1440 | 101.75 | CIP | 2.2 | 2.34 | 0.7 | 2.52 | 2.304 | 7.028557 | 0.0001411475 | 0.08688315 | 0.03636401 | 4.437826e-06
SPAC | Salix psammophila solid waste | One-step (Chemical Activation) | H3PO4 | 6.783 | 1440 | 298.15 | 840.59 | 86.61 | 10 | SG | 1328 | 0.5343 | 0.001 |  |  | 4.41 | 84.42 | 9.77 | 0.001 | 3.58 | 0.001 | 97.77 |  |  |  | NO15 | 200 |  | 3.03 | 308.15 | 150 | 0.5 | 1440 | 103.52 | CIP | 2.2 | 2.34 | 0.7 | 2.52 | 2.304 | 7.028557 | 0.0001411475 | 0.08688315 | 0.03636401 | 4.437826e-06
SPAC | Salix psammophila solid waste | One-step (Chemical Activation) | H3PO4 | 6.783 | 1440 | 298.15 | 840.59 | 86.61 | 10 | SG | 1328 | 0.5343 | 0.001 |  |  | 4.41 | 84.42 | 9.77 | 0.001 | 3.58 | 0.001 | 97.77 |  |  |  | NO15 | 200 |  | 3.98 | 308.15 | 150 | 0.5 | 1440 | 104.07 | CIP | 2.2 | 2.34 | 0.7 | 2.52 | 2.304 | 7.028557 | 0.0001411475 | 0.08688315 | 0.03636401 | 4.437826e-06
SPAC | Salix psammophila solid waste | One-step (Chemical Activation) | H3PO4 | 6.783 | 1440 | 298.15 | 840.59 | 86.61 | 10 | SG | 1328 | 0.5343 | 0.001 |  |  | 4.41 | 84.42 | 9.77 | 0.001 | 3.58 | 0.001 | 97.77 |  |  |  | NO15 | 200 |  | 4.71 | 308.15 | 150 | 0.5 | 1440 | 116.19 | CIP | 2.2 | 2.34 | 0.7 | 2.52 | 2.304 | 7.028557 | 0.0001411475 | 0.08688315 | 0.03636401 | 4.437826e-06
SPAC | Salix psammophila solid waste | One-step (Chemical Activation) | H3PO4 | 6.783 | 1440 | 298.15 | 840.59 | 86.61 | 10 | SG | 1328 | 0.5343 | 0.001 |  |  | 4.41 | 84.42 | 9.77 | 0.001 | 3.58 | 0.001 | 97.77 |  |  |  | NO15 | 200 |  | 5.06 | 308.15 | 150 | 0.5 | 1440 | 117.99 | CIP | 2.2 | 2.34 | 0.7 | 2.52 | 2.304 | 7.028557 | 0.0001411475 | 0.08688315 | 0.03636401 | 4.437826e-06
SPAC | Salix psammophila solid waste | One-step (Chemical Activation) | H3PO4 | 6.783 | 1440 | 298.15 | 840.59 | 86.61 | 10 | SG | 1328 | 0.5343 | 0.001 |  |  | 4.41 | 84.42 | 9.77 | 0.001 | 3.58 | 0.001 | 97.77 |  |  |  | NO15 | 200 |  | 6.01 | 308.15 | 150 | 0.5 | 1440 | 132.53 | CIP | 2.2 | 2.34 | 0.7 | 2.52 | 2.304 | 7.028557 | 0.0001411475 | 0.08688315 | 0.03636401 | 4.437826e-06
SPAC | Salix psammophila solid waste | One-step (Chemical Activation) | H3PO4 | 6.783 | 1440 | 298.15 | 840.59 | 86.61 | 10 | SG | 1328 | 0.5343 | 0.001 |  |  | 4.41 | 84.42 | 9.77 | 0.001 | 3.58 | 0.001 | 97.77 |  |  |  | NO15 | 200 |  | 7.06 | 308.15 | 150 | 0.5 | 1440 | 192.67 | CIP | 2.2 | 2.34 | 0.7 | 2.52 | 2.304 | 7.028557 | 0.0001411475 | 0.08688315 | 0.03636401 | 4.437826e-06
SPAC | Salix psammophila solid waste | One-step (Chemical Activation) | H3PO4 | 6.783 | 1440 | 298.15 | 840.59 | 86.61 | 10 | SG | 1328 | 0.5343 | 0.001 |  |  | 4.41 | 84.42 | 9.77 | 0.001 | 3.58 | 0.001 | 97.77 |  |  |  | NO15 | 200 |  | 8.01 | 308.15 | 150 | 0.5 | 1440 | 201.73 | CIP | 2.2 | 2.34 | 0.7 | 2.52 | 2.304 | 7.028557 | 0.0001411475 | 0.08688315 | 0.03636401 | 4.437826e-06
SPAC | Salix psammophila solid waste | One-step (Chemical Activation) | H3PO4 | 6.783 | 1440 | 298.15 | 840.59 | 86.61 | 10 | SG | 1328 | 0.5343 | 0.001 |  |  | 4.41 | 84.42 | 9.77 | 0.001 | 3.58 | 0.001 | 97.77 |  |  |  | NO15 | 200 |  | 9.02 | 308.15 | 150 | 0.5 | 1440 | 196.19 | CIP | 2.2 | 2.34 | 0.7 | 2.52 | 2.304 | 7.028557 | 0.0001411475 | 0.08688315 | 0.03636401 | 4.437826e-06
SPAC | Salix psammophila solid waste | One-step (Chemical Activation) | H3PO4 | 6.783 | 1440 | 298.15 | 840.59 | 86.61 | 10 | SG | 1328 | 0.5343 | 0.001 |  |  | 4.41 | 84.42 | 9.77 | 0.001 | 3.58 | 0.001 | 97.77 |  |  |  | NO15 | 200 |  | 10.02 | 308.15 | 150 | 0.5 | 1440 | 180.93 | CIP | 2.2 | 2.34 | 0.7 | 2.52 | 2.304 | 7.028557 | 0.0001411475 | 0.08688315 | 0.03636401 | 4.437826e-06
SPAC | Salix psammophila solid waste | One-step (Chemical Activation) | H3PO4 | 6.783 | 1440 | 298.15 | 840.59 | 86.61 | 10 | SG | 1328 | 0.5343 | 0.001 |  |  | 4.41 | 84.42 | 9.77 | 0.001 | 3.58 | 0.001 | 97.77 |  |  |  | NO15 | 200 |  | 11.02 | 308.15 | 150 | 0.5 | 1440 | 162.63 | CIP | 2.2 | 2.34 | 0.7 | 2.52 | 2.304 | 7.028557 | 0.0001411475 | 0.08688315 | 0.03636401 | 4.437826e-06
SPAC | Salix psammophila solid waste | One-step (Chemical Activation) | H3PO4 | 6.783 | 1440 | 298.15 | 840.59 | 86.61 | 10 | SG | 1328 | 0.5343 | 0.001 |  |  | 4.41 | 84.42 | 9.77 | 0.001 | 3.58 | 0.001 | 97.77 |  |  |  | NO15 | 20.56 | 3.15 | 8.02 | 298.15 | 150 | 0.5 | 1440 | 34.82 | CIP | 2.2 | 2.34 | 0.7 | 2.52 | 2.304 | 7.028557 | 0.0001411475 | 0.08688315 | 0.03636401 | 4.437826e-06
SPAC | Salix psammophila solid waste | One-step (Chemical Activation) | H3PO4 | 6.783 | 1440 | 298.15 | 840.59 | 86.61 | 10 | SG | 1328 | 0.5343 | 0.001 |  |  | 4.41 | 84.42 | 9.77 | 0.001 | 3.58 | 0.001 | 97.77 |  |  |  | NO15 | 98.825 | 35.24 | 8.02 | 298.15 | 150 | 0.5 | 1440 | 127.17 | CIP | 2.2 | 2.34 | 0.7 | 2.52 | 2.304 | 7.028557 | 0.0001411475 | 0.08688315 | 0.03636401 | 4.437826e-06
SPAC | Salix psammophila solid waste | One-step (Chemical Activation) | H3PO4 | 6.783 | 1440 | 298.15 | 840.59 | 86.61 | 10 | SG | 1328 | 0.5343 | 0.001 |  |  | 4.41 | 84.42 | 9.77 | 0.001 | 3.58 | 0.001 | 97.77 |  |  |  | NO15 | 141.53 | 64.2 | 8.02 | 298.15 | 150 | 0.5 | 1440 | 154.66 | CIP | 2.2 | 2.34 | 0.7 | 2.52 | 2.304 | 7.028557 | 0.0001411475 | 0.08688315 | 0.03636401 | 4.437826e-06
SPAC | Salix psammophila solid waste | One-step (Chemical Activation) | H3PO4 | 6.783 | 1440 | 298.15 | 840.59 | 86.61 | 10 | SG | 1328 | 0.5343 | 0.001 |  |  | 4.41 | 84.42 | 9.77 | 0.001 | 3.58 | 0.001 | 97.77 |  |  |  | NO15 | 193.905 | 104.48 | 8.02 | 298.15 | 150 | 0.5 | 1440 | 178.85 | CIP | 2.2 | 2.34 | 0.7 | 2.52 | 2.304 | 7.028557 | 0.0001411475 | 0.08688315 | 0.03636401 | 4.437826e-06
SPAC | Salix psammophila solid waste | One-step (Chemical Activation) | H3PO4 | 6.783 | 1440 | 298.15 | 840.59 | 86.61 | 10 | SG | 1328 | 0.5343 | 0.001 |  |  | 4.41 | 84.42 | 9.77 | 0.001 | 3.58 | 0.001 | 97.77 |  |  |  | NO15 | 234.24 | 136.57 | 8.02 | 298.15 | 150 | 0.5 | 1440 | 195.34 | CIP | 2.2 | 2.34 | 0.7 | 2.52 | 2.304 | 7.028557 | 0.0001411475 | 0.08688315 | 0.03636401 | 4.437826e-06
SPAC | Salix psammophila solid waste | One-step (Chemical Activation) | H3PO4 | 6.783 | 1440 | 298.15 | 840.59 | 86.61 | 10 | SG | 1328 | 0.5343 | 0.001 |  |  | 4.41 | 84.42 | 9.77 | 0.001 | 3.58 | 0.001 | 97.77 |  |  |  | NO15 | 291.655 | 186.29 | 8.02 | 298.15 | 150 | 0.5 | 1440 | 210.73 | CIP | 2.2 | 2.34 | 0.7 | 2.52 | 2.304 | 7.028557 | 0.0001411475 | 0.08688315 | 0.03636401 | 4.437826e-06
SPAC | Salix psammophila solid waste | One-step (Chemical Activation) | H3PO4 | 6.783 | 1440 | 298.15 | 840.59 | 86.61 | 10 | SG | 1328 | 0.5343 | 0.001 |  |  | 4.41 | 84.42 | 9.77 | 0.001 | 3.58 | 0.001 | 97.77 |  |  |  | NO15 | 338.455 | 225.94 | 8.02 | 298.15 | 150 | 0.5 | 1440 | 225.03 | CIP | 2.2 | 2.34 | 0.7 | 2.52 | 2.304 | 7.028557 | 0.0001411475 | 0.08688315 | 0.03636401 | 4.437826e-06
SPAC | Salix psammophila solid waste | One-step (Chemical Activation) | H3PO4 | 6.783 | 1440 | 298.15 | 840.59 | 86.61 | 10 | SG | 1328 | 0.5343 | 0.001 |  |  | 4.41 | 84.42 | 9.77 | 0.001 | 3.58 | 0.001 | 97.77 |  |  |  | NO15 | 350.785 | 223.43 | 8.02 | 308.15 | 150 | 0.5 | 1440 | 254.71 | CIP | 2.2 | 2.34 | 0.7 | 2.52 | 2.304 | 7.028557 | 0.0001411475 | 0.08688315 | 0.03636401 | 4.437826e-06
SPAC | Salix psammophila solid waste | One-step (Chemical Activation) | H3PO4 | 6.783 | 1440 | 298.15 | 840.59 | 86.61 | 10 | SG | 1328 | 0.5343 | 0.001 |  |  | 4.41 | 84.42 | 9.77 | 0.001 | 3.58 | 0.001 | 97.77 |  |  |  | NO15 | 281.81 | 164.9 | 8.02 | 308.15 | 150 | 0.5 | 1440 | 233.82 | CIP | 2.2 | 2.34 | 0.7 | 2.52 | 2.304 | 7.028557 | 0.0001411475 | 0.08688315 | 0.03636401 | 4.437826e-06
SPAC | Salix psammophila solid waste | One-step (Chemical Activation) | H3PO4 | 6.783 | 1440 | 298.15 | 840.59 | 86.61 | 10 | SG | 1328 | 0.5343 | 0.001 |  |  | 4.41 | 84.42 | 9.77 | 0.001 | 3.58 | 0.001 | 97.77 |  |  |  | NO15 | 236.425 | 127.76 | 8.02 | 308.15 | 150 | 0.5 | 1440 | 217.33 | CIP | 2.2 | 2.34 | 0.7 | 2.52 | 2.304 | 7.028557 | 0.0001411475 | 0.08688315 | 0.03636401 | 4.437826e-06
SPAC | Salix psammophila solid waste | One-step (Chemical Activation) | H3PO4 | 6.783 | 1440 | 298.15 | 840.59 | 86.61 | 10 | SG | 1328 | 0.5343 | 0.001 |  |  | 4.41 | 84.42 | 9.77 | 0.001 | 3.58 | 0.001 | 97.77 |  |  |  | NO15 | 197.5 | 98.18 | 8.02 | 308.15 | 150 | 0.5 | 1440 | 198.64 | CIP | 2.2 | 2.34 | 0.7 | 2.52 | 2.304 | 7.028557 | 0.0001411475 | 0.08688315 | 0.03636401 | 4.437826e-06
SPAC | Salix psammophila solid waste | One-step (Chemical Activation) | H3PO4 | 6.783 | 1440 | 298.15 | 840.59 | 86.61 | 10 | SG | 1328 | 0.5343 | 0.001 |  |  | 4.41 | 84.42 | 9.77 | 0.001 | 3.58 | 0.001 | 97.77 |  |  |  | NO15 | 140.565 | 56.64 | 8.02 | 308.15 | 150 | 0.5 | 1440 | 167.85 | CIP | 2.2 | 2.34 | 0.7 | 2.52 | 2.304 | 7.028557 | 0.0001411475 | 0.08688315 | 0.03636401 | 4.437826e-06
SPAC | Salix psammophila solid waste | One-step (Chemical Activation) | H3PO4 | 6.783 | 1440 | 298.15 | 840.59 | 86.61 | 10 | SG | 1328 | 0.5343 | 0.001 |  |  | 4.41 | 84.42 | 9.77 | 0.001 | 3.58 | 0.001 | 97.77 |  |  |  | NO15 | 102.04 | 30.21 | 8.02 | 308.15 | 150 | 0.5 | 1440 | 143.66 | CIP | 2.2 | 2.34 | 0.7 | 2.52 | 2.304 | 7.028557 | 0.0001411475 | 0.08688315 | 0.03636401 | 4.437826e-06
SPAC | Salix psammophila solid waste | One-step (Chemical Activation) | H3PO4 | 6.783 | 1440 | 298.15 | 840.59 | 86.61 | 10 | SG | 1328 | 0.5343 | 0.001 |  |  | 4.41 | 84.42 | 9.77 | 0.001 | 3.58 | 0.001 | 97.77 |  |  |  | NO15 | 19.77 | 1.26 | 8.02 | 308.15 | 150 | 0.5 | 1440 | 37.02 | CIP | 2.2 | 2.34 | 0.7 | 2.52 | 2.304 | 7.028557 | 0.0001411475 | 0.08688315 | 0.03636401 | 4.437826e-06
SPAC | Salix psammophila solid waste | One-step (Chemical Activation) | H3PO4 | 6.783 | 1440 | 298.15 | 840.59 | 86.61 | 10 | SG | 1328 | 0.5343 | 0.001 |  |  | 4.41 | 84.42 | 9.77 | 0.001 | 3.58 | 0.001 | 97.77 |  |  |  | NO15 | 22.595 | 1.89 | 8.02 | 318.15 | 150 | 0.5 | 1440 | 41.41 | CIP | 2.2 | 2.34 | 0.7 | 2.52 | 2.304 | 7.028557 | 0.0001411475 | 0.08688315 | 0.03636401 | 4.437826e-06
SPAC | Salix psammophila solid waste | One-step (Chemical Activation) | H3PO4 | 6.783 | 1440 | 298.15 | 840.59 | 86.61 | 10 | SG | 1328 | 0.5343 | 0.001 |  |  | 4.41 | 84.42 | 9.77 | 0.001 | 3.58 | 0.001 | 97.77 |  |  |  | NO15 | 98.03 | 24.55 | 8.02 | 318.15 | 150 | 0.5 | 1440 | 146.96 | CIP | 2.2 | 2.34 | 0.7 | 2.52 | 2.304 | 7.028557 | 0.0001411475 | 0.08688315 | 0.03636401 | 4.437826e-06
SPAC | Salix psammophila solid waste | One-step (Chemical Activation) | H3PO4 | 6.783 | 1440 | 298.15 | 840.59 | 86.61 | 10 | SG | 1328 | 0.5343 | 0.001 |  |  | 4.41 | 84.42 | 9.77 | 0.001 | 3.58 | 0.001 | 97.77 |  |  |  | NO15 | 141.345 | 49.72 | 8.02 | 318.15 | 150 | 0.5 | 1440 | 183.25 | CIP | 2.2 | 2.34 | 0.7 | 2.52 | 2.304 | 7.028557 | 0.0001411475 | 0.08688315 | 0.03636401 | 4.437826e-06
SPAC | Salix psammophila solid waste | One-step (Chemical Activation) | H3PO4 | 6.783 | 1440 | 298.15 | 840.59 | 86.61 | 10 | SG | 1328 | 0.5343 | 0.001 |  |  | 4.41 | 84.42 | 9.77 | 0.001 | 3.58 | 0.001 | 97.77 |  |  |  | NO15 | 181.595 | 76.78 | 8.02 | 318.15 | 150 | 0.5 | 1440 | 209.63 | CIP | 2.2 | 2.34 | 0.7 | 2.52 | 2.304 | 7.028557 | 0.0001411475 | 0.08688315 | 0.03636401 | 4.437826e-06
SPAC | Salix psammophila solid waste | One-step (Chemical Activation) | H3PO4 | 6.783 | 1440 | 298.15 | 840.59 | 86.61 | 10 | SG | 1328 | 0.5343 | 0.001 |  |  | 4.41 | 84.42 | 9.77 | 0.001 | 3.58 | 0.001 | 97.77 |  |  |  | NO15 | 234.44 | 116.43 | 8.02 | 318.15 | 150 | 0.5 | 1440 | 236.02 | CIP | 2.2 | 2.34 | 0.7 | 2.52 | 2.304 | 7.028557 | 0.0001411475 | 0.08688315 | 0.03636401 | 4.437826e-06
SPAC | Salix psammophila solid waste | One-step (Chemical Activation) | H3PO4 | 6.783 | 1440 | 298.15 | 567.44 | 86.61 | 10 | SG | 1328 | 0.5343 | 0.001 |  |  | 4.41 | 84.42 | 9.77 | 0.001 | 3.58 | 0.001 | 97.77 |  |  |  | NO15 | 292.405 | 161.75 | 8.02 | 318.15 | 150 | 0.5 | 1440 | 261.31 | CIP | 2.2 | 2.34 | 0.7 | 2.52 | 2.304 | 7.028557 | 0.0001411475 | 0.08688315 | 0.03636401 | 4.437826e-06
SPAC | Salix psammophila solid waste | One-step (Chemical Activation) | H3PO4 | 6.783 | 1440 | 298.15 | 567.44 | 86.61 | 10 | SG | 1328 | 0.5343 | 0.001 |  |  | 4.41 | 84.42 | 9.77 | 0.001 | 3.58 | 0.001 | 97.77 |  |  |  | NO15 | 338.88 | 198.88 | 8.02 | 318.15 | 150 | 0.5 | 1440 | 280 | CIP | 2.2 | 2.34 | 0.7 | 2.52 | 2.304 | 7.028557 | 0.0001411475 | 0.08688315 | 0.03636401 | 4.437826e-06
SPAC | Salix psammophila solid waste | One-step (Chemical Activation) | H3PO4 | 6.783 | 1440 | 298.15 | 567.44 | 86.61 | 10 | SG | 1328 | 0.5343 | 0.001 |  |  | 4.41 | 84.42 | 9.77 | 0.001 | 3.58 | 0.001 | 97.77 |  |  |  | NO15 | 200 |  | 8.02 | 298.15 | 150 | 0.5 | 7.57 | 45.19 | CIP | 2.2 | 2.34 | 0.7 | 2.52 | 2.304 | 7.028557 | 0.0001411475 | 0.08688315 | 0.03636401 | 4.437826e-06
SPAC | Salix psammophila solid waste | One-step (Chemical Activation) | H3PO4 | 6.783 | 1440 | 298.15 | 567.44 | 86.61 | 10 | SG | 1328 | 0.5343 | 0.001 |  |  | 4.41 | 84.42 | 9.77 | 0.001 | 3.58 | 0.001 | 97.77 |  |  |  | NO15 | 200 |  | 8.02 | 298.15 | 150 | 0.5 | 19.29 | 54.07 | CIP | 2.2 | 2.34 | 0.7 | 2.52 | 2.304 | 7.028557 | 0.0001411475 | 0.08688315 | 0.03636401 | 4.437826e-06
SPAC | Salix psammophila solid waste | One-step (Chemical Activation) | H3PO4 | 6.783 | 1440 | 298.15 | 567.44 | 86.61 | 10 | SG | 1328 | 0.5343 | 0.001 |  |  | 4.41 | 84.42 | 9.77 | 0.001 | 3.58 | 0.001 | 97.77 |  |  |  | NO15 | 200 |  | 8.02 | 298.15 | 150 | 0.5 | 176.8 | 122.22 | CIP | 2.2 | 2.34 | 0.7 | 2.52 | 2.304 | 7.028557 | 0.0001411475 | 0.08688315 | 0.03636401 | 4.437826e-06
SPAC | Salix psammophila solid waste | One-step (Chemical Activation) | H3PO4 | 6.783 | 1440 | 298.15 | 567.44 | 86.61 | 10 | SG | 1328 | 0.5343 | 0.001 |  |  | 4.41 | 84.42 | 9.77 | 0.001 | 3.58 | 0.001 | 97.77 |  |  |  | NO15 | 200 |  | 8.02 | 298.15 | 150 | 0.5 | 359.41 | 141.48 | CIP | 2.2 | 2.34 | 0.7 | 2.52 | 2.304 | 7.028557 | 0.0001411475 | 0.08688315 | 0.03636401 | 4.437826e-06
SPAC | Salix psammophila solid waste | One-step (Chemical Activation) | H3PO4 | 6.783 | 1440 | 298.15 | 567.44 | 86.61 | 10 | SG | 1328 | 0.5343 | 0.001 |  |  | 4.41 | 84.42 | 9.77 | 0.001 | 3.58 | 0.001 | 97.77 |  |  |  | NO15 | 200 |  | 8.02 | 298.15 | 150 | 0.5 | 474.66 | 148.15 | CIP | 2.2 | 2.34 | 0.7 | 2.52 | 2.304 | 7.028557 | 0.0001411475 | 0.08688315 | 0.03636401 | 4.437826e-06
SPAC | Salix psammophila solid waste | One-step (Chemical Activation) | H3PO4 | 6.783 | 1440 | 298.15 | 567.44 | 86.61 | 10 | SG | 1328 | 0.5343 | 0.001 |  |  | 4.41 | 84.42 | 9.77 | 0.001 | 3.58 | 0.001 | 97.77 |  |  |  | NO15 | 200 |  | 8.02 | 298.15 | 150 | 0.5 | 625.65 | 158.52 | CIP | 2.2 | 2.34 | 0.7 | 2.52 | 2.304 | 7.028557 | 0.0001411475 | 0.08688315 | 0.03636401 | 4.437826e-06
SPAC | Salix psammophila solid waste | One-step (Chemical Activation) | H3PO4 | 6.783 | 1440 | 298.15 | 567.44 | 86.61 | 10 | SG | 1328 | 0.5343 | 0.001 |  |  | 4.41 | 84.42 | 9.77 | 0.001 | 3.58 | 0.001 | 97.77 |  |  |  | NO15 | 200 |  | 8.02 | 298.15 | 150 | 0.5 | 892.13 | 165.93 | CIP | 2.2 | 2.34 | 0.7 | 2.52 | 2.304 | 7.028557 | 0.0001411475 | 0.08688315 | 0.03636401 | 4.437826e-06
SPAC | Salix psammophila solid waste | One-step (Chemical Activation) | H3PO4 | 6.783 | 1440 | 298.15 | 567.44 | 86.61 | 10 | SG | 1328 | 0.5343 | 0.001 |  |  | 4.41 | 84.42 | 9.77 | 0.001 | 3.58 | 0.001 | 97.77 |  |  |  | NO15 | 200 |  | 8.02 | 298.15 | 150 | 0.5 | 1194.49 | 171.11 | CIP | 2.2 | 2.34 | 0.7 | 2.52 | 2.304 | 7.028557 | 0.0001411475 | 0.08688315 | 0.03636401 | 4.437826e-06
SPAC | Salix psammophila solid waste | One-step (Chemical Activation) | H3PO4 | 6.783 | 1440 | 298.15 | 567.44 | 86.61 | 10 | SG | 1328 | 0.5343 | 0.001 |  |  | 4.41 | 84.42 | 9.77 | 0.001 | 3.58 | 0.001 | 97.77 |  |  |  | NO15 | 200 |  | 8.02 | 298.15 | 150 | 0.5 | 1441.05 | 179.26 | CIP | 2.2 | 2.34 | 0.7 | 2.52 | 2.304 | 7.028557 | 0.0001411475 | 0.08688315 | 0.03636401 | 4.437826e-06
SPAC | Salix psammophila solid waste | One-step (Chemical Activation) | H3PO4 | 6.783 | 1440 | 298.15 | 567.44 | 86.61 | 10 | SG | 1328 | 0.5343 | 0.001 |  |  | 4.41 | 84.42 | 9.77 | 0.001 | 3.58 | 0.001 | 97.77 |  |  |  | NO15 | 200 |  | 8.02 | 308.15 | 150 | 0.5 | 7.48 | 48.89 | CIP | 2.2 | 2.34 | 0.7 | 2.52 | 2.304 | 7.028557 | 0.0001411475 | 0.08688315 | 0.03636401 | 4.437826e-06
SPAC | Salix psammophila solid waste | One-step (Chemical Activation) | H3PO4 | 6.783 | 1440 | 298.15 | 567.44 | 86.61 | 10 | SG | 1328 | 0.5343 | 0.001 |  |  | 4.41 | 84.42 | 9.77 | 0.001 | 3.58 | 0.001 | 97.77 |  |  |  | NO15 | 200 |  | 8.02 | 308.15 | 150 | 0.5 | 19.15 | 60 | CIP | 2.2 | 2.34 | 0.7 | 2.52 | 2.304 | 7.028557 | 0.0001411475 | 0.08688315 | 0.03636401 | 4.437826e-06
SPAC | Salix psammophila solid waste | One-step (Chemical Activation) | H3PO4 | 6.783 | 1440 | 298.15 | 567.44 | 86.61 | 10 | SG | 1328 | 0.5343 | 0.001 |  |  | 4.41 | 84.42 | 9.77 | 0.001 | 3.58 | 0.001 | 97.77 |  |  |  | NO15 | 200 |  | 8.02 | 308.15 | 150 | 0.5 | 176.43 | 137.04 | CIP | 2.2 | 2.34 | 0.7 | 2.52 | 2.304 | 7.028557 | 0.0001411475 | 0.08688315 | 0.03636401 | 4.437826e-06
SPAC | Salix psammophila solid waste | One-step (Chemical Activation) | H3PO4 | 6.783 | 1440 | 298.15 | 567.44 | 86.61 | 10 | SG | 1328 | 0.5343 | 0.001 |  |  | 4.41 | 84.42 | 9.77 | 0.001 | 3.58 | 0.001 | 97.77 |  |  |  | NO15 | 200 |  | 8.02 | 308.15 | 150 | 0.5 | 359.07 | 154.81 | CIP | 2.2 | 2.34 | 0.7 | 2.52 | 2.304 | 7.028557 | 0.0001411475 | 0.08688315 | 0.03636401 | 4.437826e-06
SPAC | Salix psammophila solid waste | One-step (Chemical Activation) | H3PO4 | 6.783 | 1440 | 298.15 | 567.44 | 86.61 | 10 | SG | 1328 | 0.5343 | 0.001 |  |  | 4.41 | 84.42 | 9.77 | 0.001 | 3.58 | 0.001 | 97.77 |  |  |  | NO15 | 200 |  | 8.02 | 308.15 | 150 | 0.5 | 474.18 | 167.41 | CIP | 2.2 | 2.34 | 0.7 | 2.52 | 2.304 | 7.028557 | 0.0001411475 | 0.08688315 | 0.03636401 | 4.437826e-06
SPAC | Salix psammophila solid waste | One-step (Chemical Activation) | H3PO4 | 6.783 | 1440 | 298.15 | 567.44 | 86.61 | 10 | SG | 1328 | 0.5343 | 0.001 |  |  | 4.41 | 84.42 | 9.77 | 0.001 | 3.58 | 0.001 | 97.77 |  |  |  | NO15 | 200 |  | 8.02 | 308.15 | 150 | 0.5 | 625.21 | 176.3 | CIP | 2.2 | 2.34 | 0.7 | 2.52 | 2.304 | 7.028557 | 0.0001411475 | 0.08688315 | 0.03636401 | 4.437826e-06
SPAC | Salix psammophila solid waste | One-step (Chemical Activation) | H3PO4 | 6.783 | 1440 | 298.15 | 567.44 | 86.61 | 10 | SG | 1328 | 0.5343 | 0.001 |  |  | 4.41 | 84.42 | 9.77 | 0.001 | 3.58 | 0.001 | 97.77 |  |  |  | NO15 | 200 |  | 8.02 | 308.15 | 150 | 0.5 | 895.71 | 182.22 | CIP | 2.2 | 2.34 | 0.7 | 2.52 | 2.304 | 7.028557 | 0.0001411475 | 0.08688315 | 0.03636401 | 4.437826e-06
SPAC | Salix psammophila solid waste | One-step (Chemical Activation) | H3PO4 | 6.783 | 1440 | 298.15 | 567.44 | 86.61 | 10 | SG | 1328 | 0.5343 | 0.001 |  |  | 4.41 | 84.42 | 9.77 | 0.001 | 3.58 | 0.001 | 97.77 |  |  |  | NO15 | 200 |  | 8.02 | 308.15 | 150 | 0.5 | 1189.98 | 192.59 | CIP | 2.2 | 2.34 | 0.7 | 2.52 | 2.304 | 7.028557 | 0.0001411475 | 0.08688315 | 0.03636401 | 4.437826e-06
SPAC | Salix psammophila solid waste | One-step (Chemical Activation) | H3PO4 | 6.783 | 1440 | 298.15 | 567.44 | 86.61 | 10 | SG | 1328 | 0.5343 | 0.001 |  |  | 4.41 | 84.42 | 9.77 | 0.001 | 3.58 | 0.001 | 97.77 |  |  |  | NO15 | 200 |  | 8.02 | 308.15 | 150 | 0.5 | 1432.61 | 198.52 | CIP | 2.2 | 2.34 | 0.7 | 2.52 | 2.304 | 7.028557 | 0.0001411475 | 0.08688315 | 0.03636401 | 4.437826e-06
SPAC | Salix psammophila solid waste | One-step (Chemical Activation) | H3PO4 | 6.783 | 1440 | 298.15 | 567.44 | 86.61 | 10 | SG | 1328 | 0.5343 | 0.001 |  |  | 4.41 | 84.42 | 9.77 | 0.001 | 3.58 | 0.001 | 97.77 |  |  |  | NO15 | 200 |  | 8.02 | 318.15 | 150 | 0.5 | 3.3 | 57.04 | CIP | 2.2 | 2.34 | 0.7 | 2.52 | 2.304 | 7.028557 | 0.0001411475 | 0.08688315 | 0.03636401 | 4.437826e-06
SPAC | Salix psammophila solid waste | One-step (Chemical Activation) | H3PO4 | 6.783 | 1440 | 298.15 | 567.44 | 86.61 | 10 | SG | 1328 | 0.5343 | 0.001 |  |  | 4.41 | 84.42 | 9.77 | 0.001 | 3.58 | 0.001 | 97.77 |  |  |  | NO15 | 200 |  | 8.02 | 318.15 | 150 | 0.5 | 19.02 | 65.19 | CIP | 2.2 | 2.34 | 0.7 | 2.52 | 2.304 | 7.028557 | 0.0001411475 | 0.08688315 | 0.03636401 | 4.437826e-06
SPAC | Salix psammophila solid waste | One-step (Chemical Activation) | H3PO4 | 6.783 | 1440 | 298.15 | 567.44 | 86.61 | 10 | SG | 1328 | 0.5343 | 0.001 |  |  | 4.41 | 84.42 | 9.77 | 0.001 | 3.58 | 0.001 | 97.77 |  |  |  | NO15 | 200 |  | 8.02 | 318.15 | 150 | 0.5 | 176.06 | 151.85 | CIP | 2.2 | 2.34 | 0.7 | 2.52 | 2.304 | 7.028557 | 0.0001411475 | 0.08688315 | 0.03636401 | 4.437826e-06
SPAC | Salix psammophila solid waste | One-step (Chemical Activation) | H3PO4 | 6.783 | 1440 | 298.15 | 567.44 | 86.61 | 10 | SG | 1328 | 0.5343 | 0.001 |  |  | 4.41 | 84.42 | 9.77 | 0.001 | 3.58 | 0.001 | 97.77 |  |  |  | NO15 | 200 |  | 8.02 | 318.15 | 150 | 0.5 | 354.34 | 185.19 | CIP | 2.2 | 2.34 | 0.7 | 2.52 | 2.304 | 7.028557 | 0.0001411475 | 0.08688315 | 0.03636401 | 4.437826e-06
SPAC | Salix psammophila solid waste | One-step (Chemical Activation) | H3PO4 | 6.783 | 1440 | 298.15 | 567.44 | 86.61 | 10 | SG | 1328 | 0.5343 | 0.001 |  |  | 4.41 | 84.42 | 9.77 | 0.001 | 3.58 | 0.001 | 97.77 |  |  |  | NO15 | 200 |  | 8.02 | 318.15 | 150 | 0.5 | 473.58 | 191.85 | CIP | 2.2 | 2.34 | 0.7 | 2.52 | 2.304 | 7.028557 | 0.0001411475 | 0.08688315 | 0.03636401 | 4.437826e-06
SPAC | Salix psammophila solid waste | One-step (Chemical Activation) | H3PO4 | 6.783 | 1440 | 298.15 | 567.44 | 86.61 | 10 | SG | 1328 | 0.5343 | 0.001 |  |  | 4.41 | 84.42 | 9.77 | 0.001 | 3.58 | 0.001 | 97.77 |  |  |  | NO15 | 200 |  | 8.02 | 318.15 | 150 | 0.5 | 628.49 | 204.44 | CIP | 2.2 | 2.34 | 0.7 | 2.52 | 2.304 | 7.028557 | 0.0001411475 | 0.08688315 | 0.03636401 | 4.437826e-06
SPAC | Salix psammophila solid waste | One-step (Chemical Activation) | H3PO4 | 6.783 | 1440 | 298.15 | 567.44 | 86.61 | 10 | SG | 1328 | 0.5343 | 0.001 |  |  | 4.41 | 84.42 | 9.77 | 0.001 | 3.58 | 0.001 | 97.77 |  |  |  | NO15 | 200 |  | 8.02 | 318.15 | 150 | 0.5 | 890.9 | 215.56 | CIP | 2.2 | 2.34 | 0.7 | 2.52 | 2.304 | 7.028557 | 0.0001411475 | 0.08688315 | 0.03636401 | 4.437826e-06
SPAC | Salix psammophila solid waste | One-step (Chemical Activation) | H3PO4 | 6.783 | 1440 | 298.15 | 567.44 | 86.61 | 10 | SG | 1328 | 0.5343 | 0.001 |  |  | 4.41 | 84.42 | 9.77 | 0.001 | 3.58 | 0.001 | 97.77 |  |  |  | NO15 | 200 |  | 8.02 | 318.15 | 150 | 0.5 | 1193.2 | 222.96 | CIP | 2.2 | 2.34 | 0.7 | 2.52 | 2.304 | 7.028557 | 0.0001411475 | 0.08688315 | 0.03636401 | 4.437826e-06
SPAC | Salix psammophila solid waste | One-step (Chemical Activation) | H3PO4 | 6.783 | 1440 | 298.15 | 567.44 | 86.61 | 10 | SG | 1328 | 0.5343 | 0.001 |  |  | 4.41 | 84.42 | 9.77 | 0.001 | 3.58 | 0.001 | 97.77 |  |  |  | NO15 | 200 |  | 8.02 | 318.15 | 150 | 0.5 | 1435.86 | 228.15 | CIP | 2.2 | 2.34 | 0.7 | 2.52 | 2.304 | 7.028557 | 0.0001411475 | 0.08688315 | 0.03636401 | 4.437826e-06
SPAC | Salix psammophila solid waste | One-step (Chemical Activation) | H3PO4 | 6.783 | 1440 | 298.15 | 567.44 | 86.61 | 10 | SG | 1328 | 0.5343 | 0.001 |  |  | 4.41 | 84.42 | 9.77 | 0.001 | 3.58 | 0.001 | 97.77 |  |  |  | NO15 | 200 |  | 0.89 | 308.15 | 150 | 0.5 | 1440 | 104.65 | NOR | 1.98 | 2.5 | 0.05 | 2.39 | 2.2724 | 7.028557 | 0.0001411475 | 0.08688315 | 0.03636401 | 4.437826e-06
SPAC | Salix psammophila solid waste | One-step (Chemical Activation) | H3PO4 | 6.783 | 1440 | 298.15 | 567.44 | 86.61 | 10 | SG | 1328 | 0.5343 | 0.001 |  |  | 4.41 | 84.42 | 9.77 | 0.001 | 3.58 | 0.001 | 97.77 |  |  |  | NO15 | 200 |  | 2.01 | 308.15 | 150 | 0.5 | 1440 | 106.03 | NOR | 1.98 | 2.5 | 0.05 | 2.39 | 2.2724 | 7.028557 | 0.0001411475 | 0.08688315 | 0.03636401 | 4.437826e-06
SPAC | Salix psammophila solid waste | One-step (Chemical Activation) | H3PO4 | 6.783 | 1440 | 298.15 | 567.44 | 86.61 | 10 | SG | 1328 | 0.5343 | 0.001 |  |  | 4.41 | 84.42 | 9.77 | 0.001 | 3.58 | 0.001 | 97.77 |  |  |  | NO15 | 200 |  | 2.96 | 308.15 | 150 | 0.5 | 1440 | 112.66 | NOR | 1.98 | 2.5 | 0.05 | 2.39 | 2.2724 | 7.028557 | 0.0001411475 | 0.08688315 | 0.03636401 | 4.437826e-06
SPAC | Salix psammophila solid waste | One-step (Chemical Activation) | H3PO4 | 6.783 | 1440 | 298.15 | 567.44 | 86.61 | 10 | SG | 1328 | 0.5343 | 0.001 |  |  | 4.41 | 84.42 | 9.77 | 0.001 | 3.58 | 0.001 | 97.77 |  |  |  | NO15 | 200 |  | 4.08 | 308.15 | 150 | 0.5 | 1440 | 118.64 | NOR | 1.98 | 2.5 | 0.05 | 2.39 | 2.2724 | 7.028557 | 0.0001411475 | 0.08688315 | 0.03636401 | 4.437826e-06
SPAC | Salix psammophila solid waste | One-step (Chemical Activation) | H3PO4 | 6.783 | 1440 | 298.15 | 567.44 | 86.61 | 10 | SG | 1328 | 0.5343 | 0.001 |  |  | 4.41 | 84.42 | 9.77 | 0.001 | 3.58 | 0.001 | 97.77 |  |  |  | NO15 | 200 |  | 5.27 | 308.15 | 150 | 0.5 | 1440 | 145.68 | NOR | 1.98 | 2.5 | 0.05 | 2.39 | 2.2724 | 7.028557 | 0.0001411475 | 0.08688315 | 0.03636401 | 4.437826e-06
SPAC | Salix psammophila solid waste | One-step (Chemical Activation) | H3PO4 | 6.783 | 1440 | 298.15 | 567.44 | 86.61 | 10 | SG | 1328 | 0.5343 | 0.001 |  |  | 4.41 | 84.42 | 9.77 | 0.001 | 3.58 | 0.001 | 97.77 |  |  |  | NO15 | 200 |  | 6.33 | 308.15 | 150 | 0.5 | 1440 | 206.92 | NOR | 1.98 | 2.5 | 0.05 | 2.39 | 2.2724 | 7.028557 | 0.0001411475 | 0.08688315 | 0.03636401 | 4.437826e-06
SPAC | Salix psammophila solid waste | One-step (Chemical Activation) | H3PO4 | 6.783 | 1440 | 298.15 | 567.44 | 86.61 | 10 | SG | 1328 | 0.5343 | 0.001 |  |  | 4.41 | 84.42 | 9.77 | 0.001 | 3.58 | 0.001 | 97.77 |  |  |  | NO15 | 200 |  | 7.39 | 308.15 | 150 | 0.5 | 1440 | 214.88 | NOR | 1.98 | 2.5 | 0.05 | 2.39 | 2.2724 | 7.028557 | 0.0001411475 | 0.08688315 | 0.03636401 | 4.437826e-06
SPAC | Salix psammophila solid waste | One-step (Chemical Activation) | H3PO4 | 6.783 | 1440 | 298.15 | 567.44 | 86.61 | 10 | SG | 1328 | 0.5343 | 0.001 |  |  | 4.41 | 84.42 | 9.77 | 0.001 | 3.58 | 0.001 | 97.77 |  |  |  | NO15 | 200 |  | 8.59 | 308.15 | 150 | 0.5 | 1440 | 198.5 | NOR | 1.98 | 2.5 | 0.05 | 2.39 | 2.2724 | 7.028557 | 0.0001411475 | 0.08688315 | 0.03636401 | 4.437826e-06
SPAC | Salix psammophila solid waste | One-step (Chemical Activation) | H3PO4 | 6.783 | 1440 | 298.15 | 567.44 | 86.61 | 10 | SG | 1328 | 0.5343 | 0.001 |  |  | 4.41 | 84.42 | 9.77 | 0.001 | 3.58 | 0.001 | 97.77 |  |  |  | NO15 | 200 |  | 5.9 | 308.15 | 150 | 0.5 | 1440 | 158.22 | NOR | 1.98 | 2.5 | 0.05 | 2.39 | 2.2724 | 7.028557 | 0.0001411475 | 0.08688315 | 0.03636401 | 4.437826e-06
SPAC | Salix psammophila solid waste | One-step (Chemical Activation) | H3PO4 | 6.783 | 1440 | 298.15 | 567.44 | 86.61 | 10 | SG | 1328 | 0.5343 | 0.001 |  |  | 4.41 | 84.42 | 9.77 | 0.001 | 3.58 | 0.001 | 97.77 |  |  |  | NO15 | 200 |  | 9.59 | 308.15 | 150 | 0.5 | 1440 | 182.76 | NOR | 1.98 | 2.5 | 0.05 | 2.39 | 2.2724 | 7.028557 | 0.0001411475 | 0.08688315 | 0.03636401 | 4.437826e-06
SPAC | Salix psammophila solid waste | One-step (Chemical Activation) | H3PO4 | 6.783 | 1440 | 298.15 | 567.44 | 86.61 | 10 | SG | 1328 | 0.5343 | 0.001 |  |  | 4.41 | 84.42 | 9.77 | 0.001 | 3.58 | 0.001 | 97.77 |  |  |  | NO15 | 200 |  | 10.62 | 308.15 | 150 | 0.5 | 1440 | 165.71 | NOR | 1.98 | 2.5 | 0.05 | 2.39 | 2.2724 | 7.028557 | 0.0001411475 | 0.08688315 | 0.03636401 | 4.437826e-06
SPAC | Salix psammophila solid waste | One-step (Chemical Activation) | H3PO4 | 6.783 | 1440 | 298.15 | 567.44 | 86.61 | 10 | SG | 1328 | 0.5343 | 0.001 |  |  | 4.41 | 84.42 | 9.77 | 0.001 | 3.58 | 0.001 | 97.77 |  |  |  | NO15 | 21.885 | 2.87 | 7.75 | 298.15 | 150 | 0.5 | 1440 | 38.03 | NOR | 1.98 | 2.5 | 0.05 | 2.39 | 2.2724 | 7.028557 | 0.0001411475 | 0.08688315 | 0.03636401 | 4.437826e-06
SPAC | Salix psammophila solid waste | One-step (Chemical Activation) | H3PO4 | 6.783 | 1440 | 298.15 | 567.44 | 86.61 | 10 | SG | 1328 | 0.5343 | 0.001 |  |  | 4.41 | 84.42 | 9.77 | 0.001 | 3.58 | 0.001 | 97.77 |  |  |  | NO15 | 107.665 | 44.54 | 7.75 | 298.15 | 150 | 0.5 | 1440 | 126.25 | NOR | 1.98 | 2.5 | 0.05 | 2.39 | 2.2724 | 7.028557 | 0.0001411475 | 0.08688315 | 0.03636401 | 4.437826e-06
SPAC | Salix psammophila solid waste | One-step (Chemical Activation) | H3PO4 | 6.783 | 1440 | 298.15 | 567.44 | 86.61 | 10 | SG | 1328 | 0.5343 | 0.001 |  |  | 4.41 | 84.42 | 9.77 | 0.001 | 3.58 | 0.001 | 97.77 |  |  |  | NO15 | 139.94 | 66.09 | 7.75 | 298.15 | 150 | 0.5 | 1440 | 147.7 | NOR | 1.98 | 2.5 | 0.05 | 2.39 | 2.2724 | 7.028557 | 0.0001411475 | 0.08688315 | 0.03636401 | 4.437826e-06
SPAC | Salix psammophila solid waste | One-step (Chemical Activation) | H3PO4 | 6.783 | 1440 | 298.15 | 567.44 | 86.61 | 10 | SG | 1328 | 0.5343 | 0.001 |  |  | 4.41 | 84.42 | 9.77 | 0.001 | 3.58 | 0.001 | 97.77 |  |  |  | NO15 | 194.675 | 102.73 | 7.75 | 298.15 | 150 | 0.5 | 1440 | 183.89 | NOR | 1.98 | 2.5 | 0.05 | 2.39 | 2.2724 | 7.028557 | 0.0001411475 | 0.08688315 | 0.03636401 | 4.437826e-06
SPAC | Salix psammophila solid waste | One-step (Chemical Activation) | H3PO4 | 6.783 | 1440 | 298.15 | 567.44 | 86.61 | 10 | SG | 1328 | 0.5343 | 0.001 |  |  | 4.41 | 84.42 | 9.77 | 0.001 | 3.58 | 0.001 | 97.77 |  |  |  | NO15 | 256.615 | 146.55 | 7.75 | 298.15 | 150 | 0.5 | 1440 | 220.13 | NOR | 1.98 | 2.5 | 0.05 | 2.39 | 2.2724 | 7.028557 | 0.0001411475 | 0.08688315 | 0.03636401 | 4.437826e-06
SPAC | Salix psammophila solid waste | One-step (Chemical Activation) | H3PO4 | 6.783 | 1440 | 298.15 | 567.44 | 86.61 | 10 | SG | 1328 | 0.5343 | 0.001 |  |  | 4.41 | 84.42 | 9.77 | 0.001 | 3.58 | 0.001 | 97.77 |  |  |  | NO15 | 287.555 | 168.1 | 7.75 | 298.15 | 150 | 0.5 | 1440 | 238.91 | NOR | 1.98 | 2.5 | 0.05 | 2.39 | 2.2724 | 7.028557 | 0.0001411475 | 0.08688315 | 0.03636401 | 4.437826e-06
SPAC | Salix psammophila solid waste | One-step (Chemical Activation) | H3PO4 | 6.783 | 1440 | 298.15 | 567.44 | 86.61 | 10 | SG | 1328 | 0.5343 | 0.001 |  |  | 4.41 | 84.42 | 9.77 | 0.001 | 3.58 | 0.001 | 97.77 |  |  |  | NO15 | 350.035 | 219.11 | 7.75 | 298.15 | 150 | 0.5 | 1440 | 261.85 | NOR | 1.98 | 2.5 | 0.05 | 2.39 | 2.2724 | 7.028557 | 0.0001411475 | 0.08688315 | 0.03636401 | 4.437826e-06
SPAC | Salix psammophila solid waste | One-step (Chemical Activation) | H3PO4 | 6.783 | 1440 | 298.15 | 567.44 | 86.61 | 10 | SG | 1328 | 0.5343 | 0.001 |  |  | 4.41 | 84.42 | 9.77 | 0.001 | 3.58 | 0.001 | 97.77 |  |  |  | NO15 | 19.73 | 0.72 | 7.75 | 308.15 | 150 | 0.5 | 1440 | 38.02 | NOR | 1.98 | 2.5 | 0.05 | 2.39 | 2.2724 | 7.028557 | 0.0001411475 | 0.08688315 | 0.03636401 | 4.437826e-06
SPAC | Salix psammophila solid waste | One-step (Chemical Activation) | H3PO4 | 6.783 | 1440 | 298.15 | 567.44 | 86.61 | 10 | SG | 1328 | 0.5343 | 0.001 |  |  | 4.41 | 84.42 | 9.77 | 0.001 | 3.58 | 0.001 | 97.77 |  |  |  | NO15 | 106.755 | 32.33 | 7.75 | 308.15 | 150 | 0.5 | 1440 | 148.85 | NOR | 1.98 | 2.5 | 0.05 | 2.39 | 2.2724 | 7.028557 | 0.0001411475 | 0.08688315 | 0.03636401 | 4.437826e-06
SPAC | Salix psammophila solid waste | One-step (Chemical Activation) | H3PO4 | 6.783 | 1440 | 298.15 | 567.44 | 86.61 | 10 | SG | 1328 | 0.5343 | 0.001 |  |  | 4.41 | 84.42 | 9.77 | 0.001 | 3.58 | 0.001 | 97.77 |  |  |  | NO15 | 138.82 | 51.01 | 7.75 | 308.15 | 150 | 0.5 | 1440 | 175.62 | NOR | 1.98 | 2.5 | 0.05 | 2.39 | 2.2724 | 7.028557 | 0.0001411475 | 0.08688315 | 0.03636401 | 4.437826e-06
SPAC | Salix psammophila solid waste | One-step (Chemical Activation) | H3PO4 | 6.783 | 1440 | 298.15 | 567.44 | 86.61 | 10 | SG | 1328 | 0.5343 | 0.001 |  |  | 4.41 | 84.42 | 9.77 | 0.001 | 3.58 | 0.001 | 97.77 |  |  |  | NO15 | 194.325 | 89.08 | 7.75 | 308.15 | 150 | 0.5 | 1440 | 210.49 | NOR | 1.98 | 2.5 | 0.05 | 2.39 | 2.2724 | 7.028557 | 0.0001411475 | 0.08688315 | 0.03636401 | 4.437826e-06
SPAC | Salix psammophila solid waste | One-step (Chemical Activation) | H3PO4 | 6.783 | 1440 | 298.15 | 567.44 | 86.61 | 10 | SG | 1328 | 0.5343 | 0.001 |  |  | 4.41 | 84.42 | 9.77 | 0.001 | 3.58 | 0.001 | 97.77 |  |  |  | NO15 | 256.05 | 130.03 | 7.75 | 308.15 | 150 | 0.5 | 1440 | 252.04 | NOR | 1.98 | 2.5 | 0.05 | 2.39 | 2.2724 | 7.028557 | 0.0001411475 | 0.08688315 | 0.03636401 | 4.437826e-06
SPAC | Salix psammophila solid waste | One-step (Chemical Activation) | H3PO4 | 6.783 | 1440 | 298.15 | 567.44 | 86.61 | 10 | SG | 1328 | 0.5343 | 0.001 |  |  | 4.41 | 84.42 | 9.77 | 0.001 | 3.58 | 0.001 | 97.77 |  |  |  | NO15 | 287.82 | 153.74 | 7.75 | 308.15 | 150 | 0.5 | 1440 | 268.16 | NOR | 1.98 | 2.5 | 0.05 | 2.39 | 2.2724 | 7.028557 | 0.0001411475 | 0.08688315 | 0.03636401 | 4.437826e-06
SPAC | Salix psammophila solid waste | One-step (Chemical Activation) | H3PO4 | 6.783 | 1440 | 298.15 | 567.44 | 86.61 | 10 | SG | 1328 | 0.5343 | 0.001 |  |  | 4.41 | 84.42 | 9.77 | 0.001 | 3.58 | 0.001 | 97.77 |  |  |  | NO15 | 348.505 | 207.61 | 7.75 | 308.15 | 150 | 0.5 | 1440 | 281.79 | NOR | 1.98 | 2.5 | 0.05 | 2.39 | 2.2724 | 7.028557 | 0.0001411475 | 0.08688315 | 0.03636401 | 4.437826e-06
SPAC | Salix psammophila solid waste | One-step (Chemical Activation) | H3PO4 | 6.783 | 1440 | 298.15 | 567.44 | 86.61 | 10 | SG | 1328 | 0.5343 | 0.001 |  |  | 4.41 | 84.42 | 9.77 | 0.001 | 3.58 | 0.001 | 97.77 |  |  |  | NO15 | 22.34 | 0 | 7.75 | 318.15 | 150 | 0.5 | 1440 | 44.68 | NOR | 1.98 | 2.5 | 0.05 | 2.39 | 2.2724 | 7.028557 | 0.0001411475 | 0.08688315 | 0.03636401 | 4.437826e-06
SPAC | Salix psammophila solid waste | One-step (Chemical Activation) | H3PO4 | 6.783 | 1440 | 298.15 | 567.44 | 86.61 | 10 | SG | 1328 | 0.5343 | 0.001 |  |  | 4.41 | 84.42 | 9.77 | 0.001 | 3.58 | 0.001 | 97.77 |  |  |  | NO15 | 106.78 | 23.71 | 7.75 | 318.15 | 150 | 0.5 | 1440 | 166.14 | NOR | 1.98 | 2.5 | 0.05 | 2.39 | 2.2724 | 7.028557 | 0.0001411475 | 0.08688315 | 0.03636401 | 4.437826e-06
SPAC | Salix psammophila solid waste | One-step (Chemical Activation) | H3PO4 | 6.783 | 1440 | 298.15 | 567.44 | 86.61 | 10 | SG | 1328 | 0.5343 | 0.001 |  |  | 4.41 | 84.42 | 9.77 | 0.001 | 3.58 | 0.001 | 97.77 |  |  |  | NO15 | 143.29 | 39.51 | 7.75 | 318.15 | 150 | 0.5 | 1440 | 207.56 | NOR | 1.98 | 2.5 | 0.05 | 2.39 | 2.2724 | 7.028557 | 0.0001411475 | 0.08688315 | 0.03636401 | 4.437826e-06
SPAC | Salix psammophila solid waste | One-step (Chemical Activation) | H3PO4 | 6.783 | 1440 | 298.15 | 567.44 | 86.61 | 10 | SG | 1328 | 0.5343 | 0.001 |  |  | 4.41 | 84.42 | 9.77 | 0.001 | 3.58 | 0.001 | 97.77 |  |  |  | NO15 | 201.57 | 79.02 | 7.75 | 318.15 | 150 | 0.5 | 1440 | 245.1 | NOR | 1.98 | 2.5 | 0.05 | 2.39 | 2.2724 | 7.028557 | 0.0001411475 | 0.08688315 | 0.03636401 | 4.437826e-06
SPAC | Salix psammophila solid waste | One-step (Chemical Activation) | H3PO4 | 6.783 | 1440 | 298.15 | 567.44 | 86.61 | 10 | SG | 1328 | 0.5343 | 0.001 |  |  | 4.41 | 84.42 | 9.77 | 0.001 | 3.58 | 0.001 | 97.77 |  |  |  | NO15 | 237.845 | 100.57 | 7.75 | 318.15 | 150 | 0.5 | 1440 | 274.55 | NOR | 1.98 | 2.5 | 0.05 | 2.39 | 2.2724 | 7.028557 | 0.0001411475 | 0.08688315 | 0.03636401 | 4.437826e-06
SPAC | Salix psammophila solid waste | One-step (Chemical Activation) | H3PO4 | 6.783 | 1440 | 298.15 | 567.44 | 86.61 | 10 | SG | 1328 | 0.5343 | 0.001 |  |  | 4.41 | 84.42 | 9.77 | 0.001 | 3.58 | 0.001 | 97.77 |  |  |  | NO15 | 293.945 | 146.55 | 7.75 | 318.15 | 150 | 0.5 | 1440 | 294.79 | NOR | 1.98 | 2.5 | 0.05 | 2.39 | 2.2724 | 7.028557 | 0.0001411475 | 0.08688315 | 0.03636401 | 4.437826e-06
SPAC | Salix psammophila solid waste | One-step (Chemical Activation) | H3PO4 | 6.783 | 1440 | 298.15 | 567.44 | 86.61 | 10 | SG | 1328 | 0.5343 | 0.001 |  |  | 4.41 | 84.42 | 9.77 | 0.001 | 3.58 | 0.001 | 97.77 |  |  |  | NO15 | 340.52 | 181.03 | 7.75 | 318.15 | 150 | 0.5 | 1440 | 318.98 | NOR | 1.98 | 2.5 | 0.05 | 2.39 | 2.2724 | 7.028557 | 0.0001411475 | 0.08688315 | 0.03636401 | 4.437826e-06
SPAC | Salix psammophila solid waste | One-step (Chemical Activation) | H3PO4 | 6.783 | 1440 | 298.15 | 567.44 | 86.61 | 10 | SG | 1328 | 0.5343 | 0.001 |  |  | 4.41 | 84.42 | 9.77 | 0.001 | 3.58 | 0.001 | 97.77 |  |  |  | NO15 | 200 |  | 7.75 | 298.15 | 150 | 0.5 | 12.4 | 23.58 | NOR | 1.98 | 2.5 | 0.05 | 2.39 | 2.2724 | 7.028557 | 0.0001411475 | 0.08688315 | 0.03636401 | 4.437826e-06
SPAC | Salix psammophila solid waste | One-step (Chemical Activation) | H3PO4 | 6.783 | 1440 | 298.15 | 567.44 | 86.61 | 10 | SG | 1328 | 0.5343 | 0.001 |  |  | 4.41 | 84.42 | 9.77 | 0.001 | 3.58 | 0.001 | 97.77 |  |  |  | NO15 | 200 |  | 7.75 | 298.15 | 150 | 0.5 | 24.81 | 34.91 | NOR | 1.98 | 2.5 | 0.05 | 2.39 | 2.2724 | 7.028557 | 0.0001411475 | 0.08688315 | 0.03636401 | 4.437826e-06
SPAC | Salix psammophila solid waste | One-step (Chemical Activation) | H3PO4 | 6.783 | 1440 | 298.15 | 567.44 | 86.61 | 10 | SG | 1328 | 0.5343 | 0.001 |  |  | 4.41 | 84.42 | 9.77 | 0.001 | 3.58 | 0.001 | 97.77 |  |  |  | NO15 | 200 |  | 7.75 | 298.15 | 150 | 0.5 | 181.91 | 100 | NOR | 1.98 | 2.5 | 0.05 | 2.39 | 2.2724 | 7.028557 | 0.0001411475 | 0.08688315 | 0.03636401 | 4.437826e-06
SPAC | Salix psammophila solid waste | One-step (Chemical Activation) | H3PO4 | 6.783 | 1440 | 298.15 | 567.44 | 86.61 | 10 | SG | 1328 | 0.5343 | 0.001 |  |  | 4.41 | 84.42 | 9.77 | 0.001 | 3.58 | 0.001 | 97.77 |  |  |  | NO15 | 200 |  | 7.75 | 298.15 | 150 | 0.5 | 359.69 | 128.3 | NOR | 1.98 | 2.5 | 0.05 | 2.39 | 2.2724 | 7.028557 | 0.0001411475 | 0.08688315 | 0.03636401 | 4.437826e-06
SPAC | Salix psammophila solid waste | One-step (Chemical Activation) | H3PO4 | 6.783 | 1440 | 298.15 | 567.44 | 86.61 | 10 | SG | 1328 | 0.5343 | 0.001 |  |  | 4.41 | 84.42 | 9.77 | 0.001 | 3.58 | 0.001 | 97.77 |  |  |  | NO15 | 200 |  | 7.75 | 298.15 | 150 | 0.5 | 479.59 | 135.85 | NOR | 1.98 | 2.5 | 0.05 | 2.39 | 2.2724 | 7.028557 | 0.0001411475 | 0.08688315 | 0.03636401 | 4.437826e-06
SPAC | Salix psammophila solid waste | One-step (Chemical Activation) | H3PO4 | 6.783 | 1440 | 298.15 | 567.44 | 86.61 | 10 | SG | 1328 | 0.5343 | 0.001 |  |  | 4.41 | 84.42 | 9.77 | 0.001 | 3.58 | 0.001 | 97.77 |  |  |  | NO15 | 200 |  | 7.75 | 298.15 | 150 | 0.5 | 636.69 | 147.17 | NOR | 1.98 | 2.5 | 0.05 | 2.39 | 2.2724 | 7.028557 | 0.0001411475 | 0.08688315 | 0.03636401 | 4.437826e-06
SPAC | Salix psammophila solid waste | One-step (Chemical Activation) | H3PO4 | 6.783 | 1440 | 298.15 | 567.44 | 86.61 | 10 | SG | 1328 | 0.5343 | 0.001 |  |  | 4.41 | 84.42 | 9.77 | 0.001 | 3.58 | 0.001 | 97.77 |  |  |  | NO15 | 200 |  | 7.75 | 298.15 | 150 | 0.5 | 905.43 | 166.04 | NOR | 1.98 | 2.5 | 0.05 | 2.39 | 2.2724 | 7.028557 | 0.0001411475 | 0.08688315 | 0.03636401 | 4.437826e-06
SPAC | Salix psammophila solid waste | One-step (Chemical Activation) | H3PO4 | 6.783 | 1440 | 298.15 | 567.44 | 86.61 | 10 | SG | 1328 | 0.5343 | 0.001 |  |  | 4.41 | 84.42 | 9.77 | 0.001 | 3.58 | 0.001 | 97.77 |  |  |  | NO15 | 200 |  | 7.75 | 298.15 | 150 | 0.5 | 1203.1 | 181.13 | NOR | 1.98 | 2.5 | 0.05 | 2.39 | 2.2724 | 7.028557 | 0.0001411475 | 0.08688315 | 0.03636401 | 4.437826e-06
SPAC | Salix psammophila solid waste | One-step (Chemical Activation) | H3PO4 | 6.783 | 1440 | 298.15 | 567.44 | 86.61 | 10 | SG | 1328 | 0.5343 | 0.001 |  |  | 4.41 | 84.42 | 9.77 | 0.001 | 3.58 | 0.001 | 97.77 |  |  |  | NO15 | 200 |  | 7.75 | 298.15 | 150 | 0.5 | 1447.03 | 185.85 | NOR | 1.98 | 2.5 | 0.05 | 2.39 | 2.2724 | 7.028557 | 0.0001411475 | 0.08688315 | 0.03636401 | 4.437826e-06
SPAC | Salix psammophila solid waste | One-step (Chemical Activation) | H3PO4 | 6.783 | 1440 | 298.15 | 567.44 | 86.61 | 10 | SG | 1328 | 0.5343 | 0.001 |  |  | 4.41 | 84.42 | 9.77 | 0.001 | 3.58 | 0.001 | 97.77 |  |  |  | NO15 | 200 |  | 7.75 | 308.15 | 150 | 0.5 | 8.27 | 35.85 | NOR | 1.98 | 2.5 | 0.05 | 2.39 | 2.2724 | 7.028557 | 0.0001411475 | 0.08688315 | 0.03636401 | 4.437826e-06
SPAC | Salix psammophila solid waste | One-step (Chemical Activation) | H3PO4 | 6.783 | 1440 | 298.15 | 567.44 | 86.61 | 10 | SG | 1328 | 0.5343 | 0.001 |  |  | 4.41 | 84.42 | 9.77 | 0.001 | 3.58 | 0.001 | 97.77 |  |  |  | NO15 | 200 |  | 7.75 | 308.15 | 150 | 0.5 | 24.81 | 46.23 | NOR | 1.98 | 2.5 | 0.05 | 2.39 | 2.2724 | 7.028557 | 0.0001411475 | 0.08688315 | 0.03636401 | 4.437826e-06
SPAC | Salix psammophila solid waste | One-step (Chemical Activation) | H3PO4 | 6.783 | 1440 | 298.15 | 567.44 | 86.61 | 10 | SG | 1328 | 0.5343 | 0.001 |  |  | 4.41 | 84.42 | 9.77 | 0.001 | 3.58 | 0.001 | 97.77 |  |  |  | NO15 | 200 |  | 7.75 | 308.15 | 150 | 0.5 | 181.91 | 116.98 | NOR | 1.98 | 2.5 | 0.05 | 2.39 | 2.2724 | 7.028557 | 0.0001411475 | 0.08688315 | 0.03636401 | 4.437826e-06
SPAC | Salix psammophila solid waste | One-step (Chemical Activation) | H3PO4 | 6.783 | 1440 | 298.15 | 567.44 | 86.61 | 10 | SG | 1328 | 0.5343 | 0.001 |  |  | 4.41 | 84.42 | 9.77 | 0.001 | 3.58 | 0.001 | 97.77 |  |  |  | NO15 | 200 |  | 7.75 | 308.15 | 150 | 0.5 | 363.82 | 153.77 | NOR | 1.98 | 2.5 | 0.05 | 2.39 | 2.2724 | 7.028557 | 0.0001411475 | 0.08688315 | 0.03636401 | 4.437826e-06
SPAC | Salix psammophila solid waste | One-step (Chemical Activation) | H3PO4 | 6.783 | 1440 | 298.15 | 567.44 | 86.61 | 10 | SG | 1328 | 0.5343 | 0.001 |  |  | 4.41 | 84.42 | 9.77 | 0.001 | 3.58 | 0.001 | 97.77 |  |  |  | NO15 | 200 |  | 7.75 | 308.15 | 150 | 0.5 | 483.72 | 162.26 | NOR | 1.98 | 2.5 | 0.05 | 2.39 | 2.2724 | 7.028557 | 0.0001411475 | 0.08688315 | 0.03636401 | 4.437826e-06
SPAC | Salix psammophila solid waste | One-step (Chemical Activation) | H3PO4 | 6.783 | 1440 | 298.15 | 567.44 | 86.61 | 10 | SG | 1328 | 0.5343 | 0.001 |  |  | 4.41 | 84.42 | 9.77 | 0.001 | 3.58 | 0.001 | 97.77 |  |  |  | NO15 | 200 |  | 7.75 | 308.15 | 150 | 0.5 | 632.56 | 178.3 | NOR | 1.98 | 2.5 | 0.05 | 2.39 | 2.2724 | 7.028557 | 0.0001411475 | 0.08688315 | 0.03636401 | 4.437826e-06
SPAC | Salix psammophila solid waste | One-step (Chemical Activation) | H3PO4 | 6.783 | 1440 | 298.15 | 567.44 | 86.61 | 10 | SG | 1328 | 0.5343 | 0.001 |  |  | 4.41 | 84.42 | 9.77 | 0.001 | 3.58 | 0.001 | 97.77 |  |  |  | NO15 | 200 |  | 7.75 | 308.15 | 150 | 0.5 | 905.43 | 192.45 | NOR | 1.98 | 2.5 | 0.05 | 2.39 | 2.2724 | 7.028557 | 0.0001411475 | 0.08688315 | 0.03636401 | 4.437826e-06
SPAC | Salix psammophila solid waste | One-step (Chemical Activation) | H3PO4 | 6.783 | 1440 | 298.15 | 567.44 | 86.61 | 10 | SG | 1328 | 0.5343 | 0.001 |  |  | 4.41 | 84.42 | 9.77 | 0.001 | 3.58 | 0.001 | 97.77 |  |  |  | NO15 | 200 |  | 7.75 | 308.15 | 150 | 0.5 | 1203.1 | 203.77 | NOR | 1.98 | 2.5 | 0.05 | 2.39 | 2.2724 | 7.028557 | 0.0001411475 | 0.08688315 | 0.03636401 | 4.437826e-06
SPAC | Salix psammophila solid waste | One-step (Chemical Activation) | H3PO4 | 6.783 | 1440 | 298.15 | 567.44 | 86.61 | 10 | SG | 1328 | 0.5343 | 0.001 |  |  | 4.41 | 84.42 | 9.77 | 0.001 | 3.58 | 0.001 | 97.77 |  |  |  | NO15 | 200 |  | 7.75 | 308.15 | 150 | 0.5 | 1442.89 | 211.32 | NOR | 1.98 | 2.5 | 0.05 | 2.39 | 2.2724 | 7.028557 | 0.0001411475 | 0.08688315 | 0.03636401 | 4.437826e-06
SPAC | Salix psammophila solid waste | One-step (Chemical Activation) | H3PO4 | 6.783 | 1440 | 298.15 | 567.44 | 86.61 | 10 | SG | 1328 | 0.5343 | 0.001 |  |  | 4.41 | 84.42 | 9.77 | 0.001 | 3.58 | 0.001 | 97.77 |  |  |  | NO15 | 200 |  | 7.75 | 318.15 | 150 | 0.5 | 8.27 | 42.45 | NOR | 1.98 | 2.5 | 0.05 | 2.39 | 2.2724 | 7.028557 | 0.0001411475 | 0.08688315 | 0.03636401 | 4.437826e-06
SPAC | Salix psammophila solid waste | One-step (Chemical Activation) | H3PO4 | 6.783 | 1440 | 298.15 | 567.44 | 86.61 | 10 | SG | 1328 | 0.5343 | 0.001 |  |  | 4.41 | 84.42 | 9.77 | 0.001 | 3.58 | 0.001 | 97.77 |  |  |  | NO15 | 200 |  | 7.75 | 318.15 | 150 | 0.5 | 16.54 | 53.77 | NOR | 1.98 | 2.5 | 0.05 | 2.39 | 2.2724 | 7.028557 | 0.0001411475 | 0.08688315 | 0.03636401 | 4.437826e-06
SPAC | Salix psammophila solid waste | One-step (Chemical Activation) | H3PO4 | 6.783 | 1440 | 298.15 | 567.44 | 86.61 | 10 | SG | 1328 | 0.5343 | 0.001 |  |  | 4.41 | 84.42 | 9.77 | 0.001 | 3.58 | 0.001 | 97.77 |  |  |  | NO15 | 200 |  | 7.75 | 318.15 | 150 | 0.5 | 181.91 | 133.96 | NOR | 1.98 | 2.5 | 0.05 | 2.39 | 2.2724 | 7.028557 | 0.0001411475 | 0.08688315 | 0.03636401 | 4.437826e-06
SPAC | Salix psammophila solid waste | One-step (Chemical Activation) | H3PO4 | 6.783 | 1440 | 298.15 | 567.44 | 86.61 | 10 | SG | 1328 | 0.5343 | 0.001 |  |  | 4.41 | 84.42 | 9.77 | 0.001 | 3.58 | 0.001 | 97.77 |  |  |  | NO15 | 200 |  | 7.75 | 318.15 | 150 | 0.5 | 359.69 | 169.81 | NOR | 1.98 | 2.5 | 0.05 | 2.39 | 2.2724 | 7.028557 | 0.0001411475 | 0.08688315 | 0.03636401 | 4.437826e-06
SPAC | Salix psammophila solid waste | One-step (Chemical Activation) | H3PO4 | 6.783 | 1440 | 298.15 | 567.44 | 86.61 | 10 | SG | 1328 | 0.5343 | 0.001 |  |  | 4.41 | 84.42 | 9.77 | 0.001 | 3.58 | 0.001 | 97.77 |  |  |  | NO15 | 200 |  | 7.75 | 318.15 | 150 | 0.5 | 479.59 | 194.34 | NOR | 1.98 | 2.5 | 0.05 | 2.39 | 2.2724 | 7.028557 | 0.0001411475 | 0.08688315 | 0.03636401 | 4.437826e-06
SPAC | Salix psammophila solid waste | One-step (Chemical Activation) | H3PO4 | 6.783 | 1440 | 298.15 | 567.44 | 86.61 | 10 | SG | 1328 | 0.5343 | 0.001 |  |  | 4.41 | 84.42 | 9.77 | 0.001 | 3.58 | 0.001 | 97.77 |  |  |  | NO15 | 200 |  | 7.75 | 318.15 | 150 | 0.5 | 632.56 | 209.43 | NOR | 1.98 | 2.5 | 0.05 | 2.39 | 2.2724 | 7.028557 | 0.0001411475 | 0.08688315 | 0.03636401 | 4.437826e-06
SPAC | Salix psammophila solid waste | One-step (Chemical Activation) | H3PO4 | 6.783 | 1440 | 298.15 | 567.44 | 86.61 | 10 | SG | 1328 | 0.5343 | 0.001 |  |  | 4.41 | 84.42 | 9.77 | 0.001 | 3.58 | 0.001 | 97.77 |  |  |  | NO15 | 200 |  | 7.75 | 318.15 | 150 | 0.5 | 901.29 | 219.81 | NOR | 1.98 | 2.5 | 0.05 | 2.39 | 2.2724 | 7.028557 | 0.0001411475 | 0.08688315 | 0.03636401 | 4.437826e-06
SPAC | Salix psammophila solid waste | One-step (Chemical Activation) | H3PO4 | 6.783 | 1440 | 298.15 | 567.44 | 86.61 | 10 | SG | 1328 | 0.5343 | 0.001 |  |  | 4.41 | 84.42 | 9.77 | 0.001 | 3.58 | 0.001 | 97.77 |  |  |  | NO15 | 200 |  | 7.75 | 318.15 | 150 | 0.5 | 1203.1 | 240.57 | NOR | 1.98 | 2.5 | 0.05 | 2.39 | 2.2724 | 7.028557 | 0.0001411475 | 0.08688315 | 0.03636401 | 4.437826e-06
SPAC | Salix psammophila solid waste | One-step (Chemical Activation) | H3PO4 | 6.783 | 1440 | 298.15 | 567.44 | 86.61 | 10 | SG | 1328 | 0.5343 | 0.001 |  |  | 4.41 | 84.42 | 9.77 | 0.001 | 3.58 | 0.001 | 97.77 |  |  |  | NO15 | 200 |  | 7.75 | 318.15 | 150 | 0.5 | 1442.89 | 248.11 | NOR | 1.98 | 2.5 | 0.05 | 2.39 | 2.2724 | 7.028557 | 0.0001411475 | 0.08688315 | 0.03636401 | 4.437826e-06
APBCs | Sesame straw | One-step (Chemical Activation) | KOH and Ca(OH)2 | 2 | 6 | 298.15 | 800 |  | 3 | N2 | 935 | 0.74 | 0.2687 | 3.15 |  |  | 81.18 | 16.25 | 1.48 | 0.7 | 0.39 | 100 |  |  |  | NO37 | 25 |  | 6 | 298.15 | 180 | 0.1 | 14.88 | 98.53 | CIP | 2.2 | 2.34 | 0.7 | 2.52 | 2.304 | 6.758804 | 0.2172358 | 0.1502764 | 0.007394061 | 0.001799829
APBCs | Sesame straw | One-step (Chemical Activation) | KOH and Ca(OH)2 | 2 | 6 | 298.15 | 800 |  | 3 | N2 | 935 | 0.74 | 0.2687 | 3.15 |  |  | 81.18 | 16.25 | 1.48 | 0.7 | 0.39 | 100 |  |  |  | NO37 | 25 |  | 6 | 298.15 | 180 | 0.1 | 18.6 | 108.83 | CIP | 2.2 | 2.34 | 0.7 | 2.52 | 2.304 | 6.758804 | 0.2172358 | 0.1502764 | 0.007394061 | 0.001799829
APBCs | Sesame straw | One-step (Chemical Activation) | KOH and Ca(OH)2 | 2 | 6 | 298.15 | 800 |  | 3 | N2 | 935 | 0.74 | 0.2687 | 3.15 |  |  | 81.18 | 16.25 | 1.48 | 0.7 | 0.39 | 100 |  |  |  | NO37 | 25 |  | 6 | 298.15 | 180 | 0.1 | 26.05 | 119.42 | CIP | 2.2 | 2.34 | 0.7 | 2.52 | 2.304 | 6.758804 | 0.2172358 | 0.1502764 | 0.007394061 | 0.001799829
APBCs | Sesame straw | One-step (Chemical Activation) | KOH and Ca(OH)2 | 2 | 6 | 298.15 | 800 |  | 3 | N2 | 935 | 0.74 | 0.2687 | 3.15 |  |  | 81.18 | 16.25 | 1.48 | 0.7 | 0.39 | 100 |  |  |  | NO37 | 25 |  | 6 | 298.15 | 180 | 0.1 | 37.21 | 122.95 | CIP | 2.2 | 2.34 | 0.7 | 2.52 | 2.304 | 6.758804 | 0.2172358 | 0.1502764 | 0.007394061 | 0.001799829
APBCs | Sesame straw | One-step (Chemical Activation) | KOH and Ca(OH)2 | 2 | 6 | 298.15 | 800 |  | 3 | N2 | 935 | 0.74 | 0.2687 | 3.15 |  |  | 81.18 | 16.25 | 1.48 | 0.7 | 0.39 | 100 |  |  |  | NO37 | 25 |  | 6 | 298.15 | 180 | 0.1 | 48.37 | 125.01 | CIP | 2.2 | 2.34 | 0.7 | 2.52 | 2.304 | 6.758804 | 0.2172358 | 0.1502764 | 0.007394061 | 0.001799829
APBCs | Sesame straw | One-step (Chemical Activation) | KOH and Ca(OH)2 | 2 | 6 | 298.15 | 800 |  | 3 | N2 | 935 | 0.74 | 0.2687 | 3.15 |  |  | 81.18 | 16.25 | 1.48 | 0.7 | 0.39 | 100 |  |  |  | NO37 | 25 |  | 6 | 298.15 | 180 | 0.1 | 55.81 | 126.77 | CIP | 2.2 | 2.34 | 0.7 | 2.52 | 2.304 | 6.758804 | 0.2172358 | 0.1502764 | 0.007394061 | 0.001799829
APBCs | Sesame straw | One-step (Chemical Activation) | KOH and Ca(OH)2 | 2 | 6 | 298.15 | 800 |  | 3 | N2 | 935 | 0.74 | 0.2687 | 3.15 |  |  | 81.18 | 16.25 | 1.48 | 0.7 | 0.39 | 100 |  |  |  | NO37 | 25 |  | 6 | 298.15 | 180 | 0.1 | 78.14 | 128.54 | CIP | 2.2 | 2.34 | 0.7 | 2.52 | 2.304 | 6.758804 | 0.2172358 | 0.1502764 | 0.007394061 | 0.001799829
APBCs | Sesame straw | One-step (Chemical Activation) | KOH and Ca(OH)2 | 2 | 6 | 298.15 | 800 |  | 3 | N2 | 935 | 0.74 | 0.2687 | 3.15 |  |  | 81.18 | 16.25 | 1.48 | 0.7 | 0.39 | 100 |  |  |  | NO37 | 25 |  | 6 | 298.15 | 180 | 0.1 | 96.74 | 131.19 | CIP | 2.2 | 2.34 | 0.7 | 2.52 | 2.304 | 6.758804 | 0.2172358 | 0.1502764 | 0.007394061 | 0.001799829
APBCs | Sesame straw | One-step (Chemical Activation) | KOH and Ca(OH)2 | 2 | 6 | 298.15 | 800 |  | 3 | N2 | 935 | 0.74 | 0.2687 | 3.15 |  |  | 81.18 | 16.25 | 1.48 | 0.7 | 0.39 | 100 |  |  |  | NO37 | 25 |  | 6 | 298.15 | 180 | 0.1 | 119.07 | 133.85 | CIP | 2.2 | 2.34 | 0.7 | 2.52 | 2.304 | 6.758804 | 0.2172358 | 0.1502764 | 0.007394061 | 0.001799829
APBCs | Sesame straw | One-step (Chemical Activation) | KOH and Ca(OH)2 | 2 | 6 | 298.15 | 800 |  | 3 | N2 | 935 | 0.74 | 0.2687 | 3.15 |  |  | 81.18 | 16.25 | 1.48 | 0.7 | 0.39 | 100 |  |  |  | NO37 | 25 |  | 6 | 298.15 | 180 | 0.1 | 148.84 | 135.03 | CIP | 2.2 | 2.34 | 0.7 | 2.52 | 2.304 | 6.758804 | 0.2172358 | 0.1502764 | 0.007394061 | 0.001799829
APBCs | Sesame straw | One-step (Chemical Activation) | KOH and Ca(OH)2 | 2 | 6 | 298.15 | 800 |  | 3 | N2 | 935 | 0.74 | 0.2687 | 3.15 |  |  | 81.18 | 16.25 | 1.48 | 0.7 | 0.39 | 100 |  |  |  | NO37 | 25 |  | 6 | 298.15 | 180 | 0.1 | 178.6 | 139.74 | CIP | 2.2 | 2.34 | 0.7 | 2.52 | 2.304 | 6.758804 | 0.2172358 | 0.1502764 | 0.007394061 | 0.001799829
APBCs | Sesame straw | One-step (Chemical Activation) | KOH and Ca(OH)2 | 2 | 6 | 298.15 | 800 |  | 3 | N2 | 935 | 0.74 | 0.2687 | 3.15 |  |  | 81.18 | 16.25 | 1.48 | 0.7 | 0.39 | 100 |  |  |  | NO37 | 25 |  | 6 | 298.15 | 180 | 0.1 | 234.42 | 143.87 | CIP | 2.2 | 2.34 | 0.7 | 2.52 | 2.304 | 6.758804 | 0.2172358 | 0.1502764 | 0.007394061 | 0.001799829
APBCs | Sesame straw | One-step (Chemical Activation) | KOH and Ca(OH)2 | 2 | 6 | 298.15 | 800 |  | 3 | N2 | 935 | 0.74 | 0.2687 | 3.15 |  |  | 81.18 | 16.25 | 1.48 | 0.7 | 0.39 | 100 |  |  |  | NO37 | 25 |  | 6 | 298.15 | 180 | 0.1 | 297.67 | 149.47 | CIP | 2.2 | 2.34 | 0.7 | 2.52 | 2.304 | 6.758804 | 0.2172358 | 0.1502764 | 0.007394061 | 0.001799829
APBCs | Sesame straw | One-step (Chemical Activation) | KOH and Ca(OH)2 | 2 | 6 | 298.15 | 800 |  | 3 | N2 | 935 | 0.74 | 0.2687 | 3.15 |  |  | 81.18 | 16.25 | 1.48 | 0.7 | 0.39 | 100 |  |  |  | NO37 | 25 |  | 6 | 298.15 | 180 | 0.1 | 357.21 | 151.24 | CIP | 2.2 | 2.34 | 0.7 | 2.52 | 2.304 | 6.758804 | 0.2172358 | 0.1502764 | 0.007394061 | 0.001799829
APBCs | Sesame straw | One-step (Chemical Activation) | KOH and Ca(OH)2 | 2 | 6 | 298.15 | 800 |  | 3 | N2 | 935 | 0.74 | 0.2687 | 3.15 |  |  | 81.18 | 16.25 | 1.48 | 0.7 | 0.39 | 100 |  |  |  | NO37 | 25 |  | 6 | 298.15 | 180 | 0.1 | 416.74 | 151.84 | CIP | 2.2 | 2.34 | 0.7 | 2.52 | 2.304 | 6.758804 | 0.2172358 | 0.1502764 | 0.007394061 | 0.001799829
APBCs | Sesame straw | One-step (Chemical Activation) | KOH and Ca(OH)2 | 2 | 6 | 298.15 | 800 |  | 3 | N2 | 935 | 0.74 | 0.2687 | 3.15 |  |  | 81.18 | 16.25 | 1.48 | 0.7 | 0.39 | 100 |  |  |  | NO37 | 25 |  | 6 | 298.15 | 180 | 0.1 | 539.53 | 157.16 | CIP | 2.2 | 2.34 | 0.7 | 2.52 | 2.304 | 6.758804 | 0.2172358 | 0.1502764 | 0.007394061 | 0.001799829
APBCs | Sesame straw | One-step (Chemical Activation) | KOH and Ca(OH)2 | 2 | 6 | 298.15 | 800 |  | 3 | N2 | 935 | 0.74 | 0.2687 | 3.15 |  |  | 81.18 | 16.25 | 1.48 | 0.7 | 0.39 | 100 |  |  |  | NO37 | 25 |  | 6 | 298.15 | 180 | 0.1 | 960 | 157.24 | CIP | 2.2 | 2.34 | 0.7 | 2.52 | 2.304 | 6.758804 | 0.2172358 | 0.1502764 | 0.007394061 | 0.001799829
APBCs | Sesame straw | One-step (Chemical Activation) | KOH and Ca(OH)2 | 2 | 6 | 298.15 | 800 |  | 3 | N2 | 935 | 0.74 | 0.2687 | 3.15 |  |  | 81.18 | 16.25 | 1.48 | 0.7 | 0.39 | 100 |  |  |  | NO37 | 25 |  | 6 | 298.15 | 180 | 0.1 | 1399.07 | 158.7 | CIP | 2.2 | 2.34 | 0.7 | 2.52 | 2.304 | 6.758804 | 0.2172358 | 0.1502764 | 0.007394061 | 0.001799829
APBCs | Sesame straw | One-step (Chemical Activation) | KOH and Ca(OH)2 | 2 | 6 | 298.15 | 800 |  | 3 | N2 | 935 | 0.74 | 0.2687 | 3.15 |  |  | 81.18 | 16.25 | 1.48 | 0.7 | 0.39 | 100 |  |  |  | NO37 | 25 | 4.17 | 6 | 298.15 | 180 | 0.1 | 2880 | 158.68 | CIP | 2.2 | 2.34 | 0.7 | 2.52 | 2.304 | 6.758804 | 0.2172358 | 0.1502764 | 0.007394061 | 0.001799829
APBCs | Sesame straw | One-step (Chemical Activation) | KOH and Ca(OH)2 | 2 | 6 | 298.15 | 800 |  | 3 | N2 | 935 | 0.74 | 0.2687 | 3.15 |  |  | 81.18 | 16.25 | 1.48 | 0.7 | 0.39 | 100 |  |  |  | NO37 | 25.28 | 8.49 | 6 | 298.15 | 180 | 0.1 | 2880 | 167.9 | CIP | 2.2 | 2.34 | 0.7 | 2.52 | 2.304 | 6.758804 | 0.2172358 | 0.1502764 | 0.007394061 | 0.001799829
APBCs | Sesame straw | One-step (Chemical Activation) | KOH and Ca(OH)2 | 2 | 6 | 298.15 | 800 |  | 3 | N2 | 935 | 0.74 | 0.2687 | 3.15 |  |  | 81.18 | 16.25 | 1.48 | 0.7 | 0.39 | 100 |  |  |  | NO37 | 30.5 | 13.13 | 6 | 298.15 | 180 | 0.1 | 2880 | 173.7 | CIP | 2.2 | 2.34 | 0.7 | 2.52 | 2.304 | 6.758804 | 0.2172358 | 0.1502764 | 0.007394061 | 0.001799829
APBCs | Sesame straw | One-step (Chemical Activation) | KOH and Ca(OH)2 | 2 | 6 | 298.15 | 800 |  | 3 | N2 | 935 | 0.74 | 0.2687 | 3.15 |  |  | 81.18 | 16.25 | 1.48 | 0.7 | 0.39 | 100 |  |  |  | NO37 | 36.059 | 18.25 | 6 | 298.15 | 180 | 0.1 | 2880 | 178.09 | CIP | 2.2 | 2.34 | 0.7 | 2.52 | 2.304 | 6.758804 | 0.2172358 | 0.1502764 | 0.007394061 | 0.001799829
APBCs | Sesame straw | One-step (Chemical Activation) | KOH and Ca(OH)2 | 2 | 6 | 298.15 | 800 |  | 3 | N2 | 935 | 0.74 | 0.2687 | 3.15 |  |  | 81.18 | 16.25 | 1.48 | 0.7 | 0.39 | 100 |  |  |  | NO37 | 39.945 | 21.68 | 6 | 298.15 | 180 | 0.1 | 2880 | 182.65 | CIP | 2.2 | 2.34 | 0.7 | 2.52 | 2.304 | 6.758804 | 0.2172358 | 0.1502764 | 0.007394061 | 0.001799829
APBCs | Sesame straw | One-step (Chemical Activation) | KOH and Ca(OH)2 | 2 | 6 | 298.15 | 800 |  | 3 | N2 | 935 | 0.74 | 0.2687 | 3.15 |  |  | 81.18 | 16.25 | 1.48 | 0.7 | 0.39 | 100 |  |  |  | NO37 | 25 |  | 6 | 298.15 | 180 | 0.1 | 14.01 | 85.85 | NOR | 1.98 | 2.5 | 0.05 | 2.39 | 2.2724 | 6.758804 | 0.2172358 | 0.1502764 | 0.007394061 | 0.001799829
APBCs | Sesame straw | One-step (Chemical Activation) | KOH and Ca(OH)2 | 2 | 6 | 298.15 | 800 |  | 3 | N2 | 935 | 0.74 | 0.2687 | 3.15 |  |  | 81.18 | 16.25 | 1.48 | 0.7 | 0.39 | 100 |  |  |  | NO37 | 25 |  | 6 | 298.15 | 180 | 0.1 | 17.28 | 93.16 | NOR | 1.98 | 2.5 | 0.05 | 2.39 | 2.2724 | 6.758804 | 0.2172358 | 0.1502764 | 0.007394061 | 0.001799829
APBCs | Sesame straw | One-step (Chemical Activation) | KOH and Ca(OH)2 | 2 | 6 | 298.15 | 800 |  | 3 | N2 | 935 | 0.74 | 0.2687 | 3.15 |  |  | 81.18 | 16.25 | 1.48 | 0.7 | 0.39 | 100 |  |  |  | NO37 | 25 |  | 6 | 298.15 | 180 | 0.1 | 30.66 | 118.04 | NOR | 1.98 | 2.5 | 0.05 | 2.39 | 2.2724 | 6.758804 | 0.2172358 | 0.1502764 | 0.007394061 | 0.001799829
APBCs | Sesame straw | One-step (Chemical Activation) | KOH and Ca(OH)2 | 2 | 6 | 298.15 | 800 |  | 3 | N2 | 935 | 0.74 | 0.2687 | 3.15 |  |  | 81.18 | 16.25 | 1.48 | 0.7 | 0.39 | 100 |  |  |  | NO37 | 25 |  | 6 | 298.15 | 180 | 0.1 | 37.72 | 124.38 | NOR | 1.98 | 2.5 | 0.05 | 2.39 | 2.2724 | 6.758804 | 0.2172358 | 0.1502764 | 0.007394061 | 0.001799829
APBCs | Sesame straw | One-step (Chemical Activation) | KOH and Ca(OH)2 | 2 | 6 | 298.15 | 800 |  | 3 | N2 | 935 | 0.74 | 0.2687 | 3.15 |  |  | 81.18 | 16.25 | 1.48 | 0.7 | 0.39 | 100 |  |  |  | NO37 | 25 |  | 6 | 298.15 | 180 | 0.1 | 48.61 | 129.25 | NOR | 1.98 | 2.5 | 0.05 | 2.39 | 2.2724 | 6.758804 | 0.2172358 | 0.1502764 | 0.007394061 | 0.001799829
APBCs | Sesame straw | One-step (Chemical Activation) | KOH and Ca(OH)2 | 2 | 6 | 298.15 | 800 |  | 3 | N2 | 935 | 0.74 | 0.2687 | 3.15 |  |  | 81.18 | 16.25 | 1.48 | 0.7 | 0.39 | 100 |  |  |  | NO37 | 25 |  | 6 | 298.15 | 180 | 0.1 | 59.52 | 133.64 | NOR | 1.98 | 2.5 | 0.05 | 2.39 | 2.2724 | 6.758804 | 0.2172358 | 0.1502764 | 0.007394061 | 0.001799829
APBCs | Sesame straw | One-step (Chemical Activation) | KOH and Ca(OH)2 | 2 | 6 | 298.15 | 800 |  | 3 | N2 | 935 | 0.74 | 0.2687 | 3.15 |  |  | 81.18 | 16.25 | 1.48 | 0.7 | 0.39 | 100 |  |  |  | NO37 | 25 |  | 6 | 298.15 | 180 | 0.1 | 81.42 | 141.44 | NOR | 1.98 | 2.5 | 0.05 | 2.39 | 2.2724 | 6.758804 | 0.2172358 | 0.1502764 | 0.007394061 | 0.001799829
APBCs | Sesame straw | One-step (Chemical Activation) | KOH and Ca(OH)2 | 2 | 6 | 298.15 | 800 |  | 3 | N2 | 935 | 0.74 | 0.2687 | 3.15 |  |  | 81.18 | 16.25 | 1.48 | 0.7 | 0.39 | 100 |  |  |  | NO37 | 25 |  | 6 | 298.15 | 180 | 0.1 | 143.85 | 157.03 | NOR | 1.98 | 2.5 | 0.05 | 2.39 | 2.2724 | 6.758804 | 0.2172358 | 0.1502764 | 0.007394061 | 0.001799829
APBCs | Sesame straw | One-step (Chemical Activation) | KOH and Ca(OH)2 | 2 | 6 | 298.15 | 800 |  | 3 | N2 | 935 | 0.74 | 0.2687 | 3.15 |  |  | 81.18 | 16.25 | 1.48 | 0.7 | 0.39 | 100 |  |  |  | NO37 | 25 |  | 6 | 298.15 | 180 | 0.1 | 206.13 | 175.06 | NOR | 1.98 | 2.5 | 0.05 | 2.39 | 2.2724 | 6.758804 | 0.2172358 | 0.1502764 | 0.007394061 | 0.001799829
APBCs | Sesame straw | One-step (Chemical Activation) | KOH and Ca(OH)2 | 2 | 6 | 298.15 | 800 |  | 3 | N2 | 935 | 0.74 | 0.2687 | 3.15 |  |  | 81.18 | 16.25 | 1.48 | 0.7 | 0.39 | 100 |  |  |  | NO37 | 25 |  | 6 | 298.15 | 180 | 0.1 | 287.61 | 184.3 | NOR | 1.98 | 2.5 | 0.05 | 2.39 | 2.2724 | 6.758804 | 0.2172358 | 0.1502764 | 0.007394061 | 0.001799829
APBCs | Sesame straw | One-step (Chemical Activation) | KOH and Ca(OH)2 | 2 | 6 | 298.15 | 800 |  | 3 | N2 | 935 | 0.74 | 0.2687 | 3.15 |  |  | 81.18 | 16.25 | 1.48 | 0.7 | 0.39 | 100 |  |  |  | NO37 | 25 |  | 6 | 298.15 | 180 | 0.1 | 357.87 | 194.04 | NOR | 1.98 | 2.5 | 0.05 | 2.39 | 2.2724 | 6.758804 | 0.2172358 | 0.1502764 | 0.007394061 | 0.001799829
APBCs | Sesame straw | One-step (Chemical Activation) | KOH and Ca(OH)2 | 2 | 6 | 298.15 | 800 |  | 3 | N2 | 935 | 0.74 | 0.2687 | 3.15 |  |  | 81.18 | 16.25 | 1.48 | 0.7 | 0.39 | 100 |  |  |  | NO37 | 25 |  | 6 | 298.15 | 180 | 0.1 | 402.38 | 197.93 | NOR | 1.98 | 2.5 | 0.05 | 2.39 | 2.2724 | 6.758804 | 0.2172358 | 0.1502764 | 0.007394061 | 0.001799829
APBCs | Sesame straw | One-step (Chemical Activation) | KOH and Ca(OH)2 | 2 | 6 | 298.15 | 800 |  | 3 | N2 | 935 | 0.74 | 0.2687 | 3.15 |  |  | 81.18 | 16.25 | 1.48 | 0.7 | 0.39 | 100 |  |  |  | NO37 | 25 |  | 6 | 298.15 | 180 | 0.1 | 461.87 | 200.83 | NOR | 1.98 | 2.5 | 0.05 | 2.39 | 2.2724 | 6.758804 | 0.2172358 | 0.1502764 | 0.007394061 | 0.001799829
APBCs | Sesame straw | One-step (Chemical Activation) | KOH and Ca(OH)2 | 2 | 6 | 298.15 | 800 |  | 3 | N2 | 935 | 0.74 | 0.2687 | 3.15 |  |  | 81.18 | 16.25 | 1.48 | 0.7 | 0.39 | 100 |  |  |  | NO37 | 25 |  | 6 | 298.15 | 180 | 0.1 | 521.21 | 206.18 | NOR | 1.98 | 2.5 | 0.05 | 2.39 | 2.2724 | 6.758804 | 0.2172358 | 0.1502764 | 0.007394061 | 0.001799829
APBCs | Sesame straw | One-step (Chemical Activation) | KOH and Ca(OH)2 | 2 | 6 | 298.15 | 800 |  | 3 | N2 | 935 | 0.74 | 0.2687 | 3.15 |  |  | 81.18 | 16.25 | 1.48 | 0.7 | 0.39 | 100 |  |  |  | NO37 | 25 |  | 6 | 298.15 | 180 | 0.1 | 946.22 | 208.98 | NOR | 1.98 | 2.5 | 0.05 | 2.39 | 2.2724 | 6.758804 | 0.2172358 | 0.1502764 | 0.007394061 | 0.001799829
APBCs | Sesame straw | One-step (Chemical Activation) | KOH and Ca(OH)2 | 2 | 6 | 298.15 | 800 |  | 3 | N2 | 935 | 0.74 | 0.2687 | 3.15 |  |  | 81.18 | 16.25 | 1.48 | 0.7 | 0.39 | 100 |  |  |  | NO37 | 25 |  | 6 | 298.15 | 180 | 0.1 | 1427.22 | 210.78 | NOR | 1.98 | 2.5 | 0.05 | 2.39 | 2.2724 | 6.758804 | 0.2172358 | 0.1502764 | 0.007394061 | 0.001799829
APBCs | Sesame straw | One-step (Chemical Activation) | KOH and Ca(OH)2 | 2 | 6 | 298.15 | 800 |  | 3 | N2 | 935 | 0.74 | 0.2687 | 3.15 |  |  | 81.18 | 16.25 | 1.48 | 0.7 | 0.39 | 100 |  |  |  | NO37 | 19.458 | 2.01 | 6 | 298.15 | 180 | 0.1 | 2880 | 174.48 | NOR | 1.98 | 2.5 | 0.05 | 2.39 | 2.2724 | 6.758804 | 0.2172358 | 0.1502764 | 0.007394061 | 0.001799829
APBCs | Sesame straw | One-step (Chemical Activation) | KOH and Ca(OH)2 | 2 | 6 | 298.15 | 800 |  | 3 | N2 | 935 | 0.74 | 0.2687 | 3.15 |  |  | 81.18 | 16.25 | 1.48 | 0.7 | 0.39 | 100 |  |  |  | NO37 | 25.184 | 5.08 | 6 | 298.15 | 180 | 0.1 | 2880 | 201.04 | NOR | 1.98 | 2.5 | 0.05 | 2.39 | 2.2724 | 6.758804 | 0.2172358 | 0.1502764 | 0.007394061 | 0.001799829
APBCs | Sesame straw | One-step (Chemical Activation) | KOH and Ca(OH)2 | 2 | 6 | 298.15 | 800 |  | 3 | N2 | 935 | 0.74 | 0.2687 | 3.15 |  |  | 81.18 | 16.25 | 1.48 | 0.7 | 0.39 | 100 |  |  |  | NO37 | 30.874 | 9.94 | 6 | 298.15 | 180 | 0.1 | 2880 | 209.34 | NOR | 1.98 | 2.5 | 0.05 | 2.39 | 2.2724 | 6.758804 | 0.2172358 | 0.1502764 | 0.007394061 | 0.001799829
APBCs | Sesame straw | One-step (Chemical Activation) | KOH and Ca(OH)2 | 2 | 6 | 298.15 | 800 |  | 3 | N2 | 935 | 0.74 | 0.2687 | 3.15 |  |  | 81.18 | 16.25 | 1.48 | 0.7 | 0.39 | 100 |  |  |  | NO37 | 34.902 | 13.52 | 6 | 298.15 | 180 | 0.1 | 2880 | 213.82 | NOR | 1.98 | 2.5 | 0.05 | 2.39 | 2.2724 | 6.758804 | 0.2172358 | 0.1502764 | 0.007394061 | 0.001799829
APBCs | Sesame straw | One-step (Chemical Activation) | KOH and Ca(OH)2 | 2 | 6 | 298.15 | 800 |  | 3 | N2 | 935 | 0.74 | 0.2687 | 3.15 |  |  | 81.18 | 16.25 | 1.48 | 0.7 | 0.39 | 100 |  |  |  | NO37 | 41.3 | 19.77 | 6 | 298.15 | 180 | 0.1 | 2880 | 215.3 | NOR | 1.98 | 2.5 | 0.05 | 2.39 | 2.2724 | 6.758804 | 0.2172358 | 0.1502764 | 0.007394061 | 0.001799829
AC-PC | Parkinsonia aculeata wood | One-step (Chemical Activation) | H3PO4 | 1 | 120 | 383 | 723 | 30 | 3 | SG | 968 | 0.7 | 0.1806 | 2.9 | 47 | 5.1 | 77 | 20.2 | 2.5 | 0.3 | 0.001 | 100.001 | 5.7 | 8.3 | 86 | SA60 | 209.9658 | 60.4447 | 7 | 298.15 | 300 | 1 | 121.8 | 149.5211 | DCF | 1.81 | 1.85 | 0.55 | 0.77 | 2.025 | 6.41079 | 0.3868726 | 0.1969459 | 0.003340908 | 4.865471e-06
AC-PC | Parkinsonia aculeata wood | One-step (Chemical Activation) | H3PO4 | 1 | 120 | 383 | 723 | 30 | 3 | SG | 968 | 0.7 | 0.1806 | 2.9 | 47 | 5.1 | 77 | 20.2 | 2.5 | 0.3 | 0.001 | 100.001 | 5.7 | 8.3 | 86 | SA60 | 321.3113 | 127.252 | 7 | 298.15 | 300 | 1 | 121.8 | 194.0593 | DCF | 1.81 | 1.85 | 0.55 | 0.77 | 2.025 | 6.41079 | 0.3868726 | 0.1969459 | 0.003340908 | 4.865471e-06
AC-PC | Parkinsonia aculeata wood | One-step (Chemical Activation) | H3PO4 | 1 | 120 | 383 | 723 | 30 | 3 | SG | 968 | 0.7 | 0.1806 | 2.9 | 47 | 5.1 | 77 | 20.2 | 2.5 | 0.3 | 0.001 | 100.001 | 5.7 | 8.3 | 86 | SA60 | 439.0194 | 206.7845 | 7 | 298.15 | 300 | 1 | 121.8 | 232.2349 | DCF | 1.81 | 1.85 | 0.55 | 0.77 | 2.025 | 6.41079 | 0.3868726 | 0.1969459 | 0.003340908 | 4.865471e-06
AC-PC | Parkinsonia aculeata wood | One-step (Chemical Activation) | H3PO4 | 1 | 120 | 383 | 723 | 30 | 3 | SG | 968 | 0.7 | 0.1806 | 2.9 | 47 | 5.1 | 77 | 20.2 | 2.5 | 0.3 | 0.001 | 100.001 | 5.7 | 8.3 | 86 | SA60 | 518.5519 | 270.4105 | 7 | 298.15 | 300 | 1 | 121.8 | 248.1414 | DCF | 1.81 | 1.85 | 0.55 | 0.77 | 2.025 | 6.41079 | 0.3868726 | 0.1969459 | 0.003340908 | 4.865471e-06
AC-PC | Parkinsonia aculeata wood | One-step (Chemical Activation) | H3PO4 | 1 | 120 | 383 | 723 | 30 | 3 | SG | 968 | 0.7 | 0.1806 | 2.9 | 47 | 5.1 | 77 | 20.2 | 2.5 | 0.3 | 0.001 | 100.001 | 5.7 | 8.3 | 86 | SA60 | 769.8746 | 493.1015 | 7 | 298.15 | 300 | 1 | 121.8 | 276.7731 | DCF | 1.81 | 1.85 | 0.55 | 0.77 | 2.025 | 6.41079 | 0.3868726 | 0.1969459 | 0.003340908 | 4.865471e-06
AC-PC | Parkinsonia aculeata wood | One-step (Chemical Activation) | H3PO4 | 1 | 120 | 383 | 723 | 30 | 3 | SG | 968 | 0.7 | 0.1806 | 2.9 | 47 | 5.1 | 77 | 20.2 | 2.5 | 0.3 | 0.001 | 100.001 | 5.7 | 8.3 | 86 | SA60 | 932.1209 | 636.26 | 7 | 298.15 | 300 | 1 | 121.8 | 295.8609 | DCF | 1.81 | 1.85 | 0.55 | 0.77 | 2.025 | 6.41079 | 0.3868726 | 0.1969459 | 0.003340908 | 4.865471e-06
AC-PC | Parkinsonia aculeata wood | One-step (Chemical Activation) | H3PO4 | 1 | 120 | 383 | 723 | 30 | 3 | SG | 968 | 0.7 | 0.1806 | 2.9 | 47 | 5.1 | 77 | 20.2 | 2.5 | 0.3 | 0.001 | 100.001 | 5.7 | 8.3 | 86 | SA60 | 524.9145 |  | 7 | 298.15 | 300 | 1 | 25.8 | 200.4219 | DCF | 1.81 | 1.85 | 0.55 | 0.77 | 2.025 | 6.41079 | 0.3868726 | 0.1969459 | 0.003340908 | 4.865471e-06
AC-PC | Parkinsonia aculeata wood | One-step (Chemical Activation) | H3PO4 | 1 | 120 | 383 | 723 | 30 | 3 | SG | 968 | 0.7 | 0.1806 | 2.9 | 47 | 5.1 | 77 | 20.2 | 2.5 | 0.3 | 0.001 | 100.001 | 5.7 | 8.3 | 86 | SA60 | 524.9145 |  | 7 | 298.15 | 300 | 1 | 57 | 219.5097 | DCF | 1.81 | 1.85 | 0.55 | 0.77 | 2.025 | 6.41079 | 0.3868726 | 0.1969459 | 0.003340908 | 4.865471e-06
AC-PC | Parkinsonia aculeata wood | One-step (Chemical Activation) | H3PO4 | 1 | 120 | 383 | 723 | 30 | 3 | SG | 968 | 0.7 | 0.1806 | 2.9 | 47 | 5.1 | 77 | 20.2 | 2.5 | 0.3 | 0.001 | 100.001 | 5.7 | 8.3 | 86 | SA60 | 524.9145 |  | 7 | 298.15 | 300 | 1 | 121.8 | 232.2349 | DCF | 1.81 | 1.85 | 0.55 | 0.77 | 2.025 | 6.41079 | 0.3868726 | 0.1969459 | 0.003340908 | 4.865471e-06
AC-PC | Parkinsonia aculeata wood | One-step (Chemical Activation) | H3PO4 | 1 | 120 | 383 | 723 | 30 | 3 | SG | 968 | 0.7 | 0.1806 | 2.9 | 47 | 5.1 | 77 | 20.2 | 2.5 | 0.3 | 0.001 | 100.001 | 5.7 | 8.3 | 86 | SA60 | 524.9145 |  | 7 | 298.15 | 300 | 1 | 175.2 | 235.4162 | DCF | 1.81 | 1.85 | 0.55 | 0.77 | 2.025 | 6.41079 | 0.3868726 | 0.1969459 | 0.003340908 | 4.865471e-06
AC-PC | Parkinsonia aculeata wood | One-step (Chemical Activation) | H3PO4 | 1 | 120 | 383 | 723 | 30 | 3 | SG | 968 | 0.7 | 0.1806 | 2.9 | 47 | 5.1 | 77 | 20.2 | 2.5 | 0.3 | 0.001 | 100.001 | 5.7 | 8.3 | 86 | SA60 | 524.9145 |  | 7 | 298.15 | 300 | 1 | 235.8 | 235.4162 | DCF | 1.81 | 1.85 | 0.55 | 0.77 | 2.025 | 6.41079 | 0.3868726 | 0.1969459 | 0.003340908 | 4.865471e-06
AC-PC | Parkinsonia aculeata wood | One-step (Chemical Activation) | H3PO4 | 1 | 120 | 383 | 723 | 30 | 3 | SG | 968 | 0.7 | 0.1806 | 2.9 | 47 | 5.1 | 77 | 20.2 | 2.5 | 0.3 | 0.001 | 100.001 | 5.7 | 8.3 | 86 | SA60 | 524.9145 |  | 7 | 298.15 | 300 | 1 | 300.6 | 238.5975 | DCF | 1.81 | 1.85 | 0.55 | 0.77 | 2.025 | 6.41079 | 0.3868726 | 0.1969459 | 0.003340908 | 4.865471e-06
AC-PC | Parkinsonia aculeata wood | One-step (Chemical Activation) | H3PO4 | 1 | 120 | 383 | 723 | 30 | 3 | SG | 968 | 0.7 | 0.1806 | 2.9 | 47 | 5.1 | 77 | 20.2 | 2.5 | 0.3 | 0.001 | 100.001 | 5.7 | 8.3 | 86 | SA60 | 524.9145 |  | 7 | 298.15 | 300 | 1 | 416.4 | 238.5975 | DCF | 1.81 | 1.85 | 0.55 | 0.77 | 2.025 | 6.41079 | 0.3868726 | 0.1969459 | 0.003340908 | 4.865471e-06
AC-PC | Parkinsonia aculeata wood | One-step (Chemical Activation) | H3PO4 | 1 | 120 | 383 | 723 | 30 | 3 | SG | 968 | 0.7 | 0.1806 | 2.9 | 47 | 5.1 | 77 | 20.2 | 2.5 | 0.3 | 0.001 | 100.001 | 5.7 | 8.3 | 86 | SA60 | 524.9145 |  | 7 | 298.15 | 300 | 1 | 601.2 | 235.4162 | DCF | 1.81 | 1.85 | 0.55 | 0.77 | 2.025 | 6.41079 | 0.3868726 | 0.1969459 | 0.003340908 | 4.865471e-06
AC-PC | Parkinsonia aculeata wood | One-step (Chemical Activation) | H3PO4 | 1 | 120 | 383 | 723 | 30 | 3 | SG | 968 | 0.7 | 0.1806 | 2.9 | 47 | 5.1 | 77 | 20.2 | 2.5 | 0.3 | 0.001 | 100.001 | 5.7 | 8.3 | 86 | SA60 | 524.9145 |  | 7 | 298.15 | 300 | 1 | 1314.6 | 238.5975 | DCF | 1.81 | 1.85 | 0.55 | 0.77 | 2.025 | 6.41079 | 0.3868726 | 0.1969459 | 0.003340908 | 4.865471e-06
AC-PC | Parkinsonia aculeata wood | One-step (Chemical Activation) | H3PO4 | 1 | 120 | 383 | 723 | 30 | 3 | SG | 968 | 0.7 | 0.1806 | 2.9 | 47 | 5.1 | 77 | 20.2 | 2.5 | 0.3 | 0.001 | 100.001 | 5.7 | 8.3 | 86 | SA60 | 524.9145 |  | 7 | 298.15 | 300 | 1 | 1800 | 238.5975 | DCF | 1.81 | 1.85 | 0.55 | 0.77 | 2.025 | 6.41079 | 0.3868726 | 0.1969459 | 0.003340908 | 4.865471e-06
C1 | Pine sawdust (Onopordum acanthium L.) | One-step (Chemical Activation) | H3PO4 | 10.47 | 360 | 358.15 | 673.15 | 240 | 5 | Air | 796 | 0.54 | 0.13 | 2.71 |  | 2.3 | 66.18 | 30.21 | 3.51 | 0.09 | 0.01 | 100 |  |  |  | NX27 | 100 |  | 6.3 | 303.15 | 250 | 2.4 | 52.2 | 38.57 | DCF | 1.81 | 1.85 | 0.55 | 0.77 | 2.025 | 5.509949 | 0.6319737 | 0.342697 | 0.001166138 | 5.660944e-05
C1 | Pine sawdust (Onopordum acanthium L.) | One-step (Chemical Activation) | H3PO4 | 10.47 | 360 | 358.15 | 673.15 | 240 | 5 | Air | 796 | 0.54 | 0.13 | 2.71 |  | 2.3 | 66.18 | 30.21 | 3.51 | 0.09 | 0.01 | 100 |  |  |  | NX27 | 100 |  | 6.3 | 303.15 | 250 | 2.4 | 118.8 | 38.64 | DCF | 1.81 | 1.85 | 0.55 | 0.77 | 2.025 | 5.509949 | 0.6319737 | 0.342697 | 0.001166138 | 5.660944e-05
C1 | Pine sawdust (Onopordum acanthium L.) | One-step (Chemical Activation) | H3PO4 | 10.47 | 360 | 358.15 | 673.15 | 240 | 5 | Air | 796 | 0.54 | 0.13 | 2.71 |  | 2.3 | 66.18 | 30.21 | 3.51 | 0.09 | 0.01 | 100 |  |  |  | NX27 | 100 |  | 6.3 | 303.15 | 250 | 2.4 | 238.8 | 38.58 | DCF | 1.81 | 1.85 | 0.55 | 0.77 | 2.025 | 5.509949 | 0.6319737 | 0.342697 | 0.001166138 | 5.660944e-05
C1 | Pine sawdust (Onopordum acanthium L.) | One-step (Chemical Activation) | H3PO4 | 10.47 | 360 | 358.15 | 673.15 | 240 | 5 | Air | 796 | 0.54 | 0.13 | 2.71 |  | 2.3 | 66.18 | 30.21 | 3.51 | 0.09 | 0.01 | 100 |  |  |  | NX27 | 100 |  | 6.3 | 303.15 | 250 | 2.4 | 1424.4 | 38.67 | DCF | 1.81 | 1.85 | 0.55 | 0.77 | 2.025 | 5.509949 | 0.6319737 | 0.342697 | 0.001166138 | 5.660944e-05
C1 | Pine sawdust (Onopordum acanthium L.) | One-step (Chemical Activation) | H3PO4 | 10.47 | 360 | 358.15 | 673.15 | 240 | 5 | Air | 796 | 0.54 | 0.13 | 2.71 |  | 2.3 | 66.18 | 30.21 | 3.51 | 0.09 | 0.01 | 100 |  |  |  | NX27 | 100 |  | 6.3 | 303.15 | 250 | 2.4 | 2889 | 38.97 | DCF | 1.81 | 1.85 | 0.55 | 0.77 | 2.025 | 5.509949 | 0.6319737 | 0.342697 | 0.001166138 | 5.660944e-05
C1 | Pine sawdust (Onopordum acanthium L.) | One-step (Chemical Activation) | H3PO4 | 10.47 | 360 | 358.15 | 673.15 | 240 | 5 | Air | 796 | 0.54 | 0.13 | 2.71 |  | 2.3 | 66.18 | 30.21 | 3.51 | 0.09 | 0.01 | 100 |  |  |  | NX27 | 100 |  | 6.3 | 303.15 | 250 | 2.4 | 4327.8 | 38.94 | DCF | 1.81 | 1.85 | 0.55 | 0.77 | 2.025 | 5.509949 | 0.6319737 | 0.342697 | 0.001166138 | 5.660944e-05
C1 | Pine sawdust (Onopordum acanthium L.) | One-step (Chemical Activation) | H3PO4 | 10.47 | 360 | 358.15 | 673.15 | 240 | 5 | Air | 796 | 0.54 | 0.13 | 2.71 |  | 2.3 | 66.18 | 30.21 | 3.51 | 0.09 | 0.01 | 100 |  |  |  | NX27 | 100 |  | 6.3 | 303.15 | 250 | 2.4 | 5779.2 | 39.18 | DCF | 1.81 | 1.85 | 0.55 | 0.77 | 2.025 | 5.509949 | 0.6319737 | 0.342697 | 0.001166138 | 5.660944e-05
C1 | Pine sawdust (Onopordum acanthium L.) | One-step (Chemical Activation) | H3PO4 | 10.47 | 360 | 358.15 | 673.15 | 240 | 5 | Air | 796 | 0.54 | 0.13 | 2.71 |  | 2.3 | 66.18 | 30.21 | 3.51 | 0.09 | 0.01 | 100 |  |  |  | NX27 | 100 |  | 6.3 | 303.15 | 250 | 2.4 | 29.4 | 37.92 | NPX | 1.51 | 2.02 | 0.6 | 0.67 | 1.7821 | 5.509949 | 0.6319737 | 0.342697 | 0.001166138 | 5.660944e-05
C1 | Pine sawdust (Onopordum acanthium L.) | One-step (Chemical Activation) | H3PO4 | 10.47 | 360 | 358.15 | 673.15 | 240 | 5 | Air | 796 | 0.54 | 0.13 | 2.71 |  | 2.3 | 66.18 | 30.21 | 3.51 | 0.09 | 0.01 | 100 |  |  |  | NX27 | 100 |  | 6.3 | 303.15 | 250 | 2.4 | 54.6 | 38.13 | NPX | 1.51 | 2.02 | 0.6 | 0.67 | 1.7821 | 5.509949 | 0.6319737 | 0.342697 | 0.001166138 | 5.660944e-05
C1 | Pine sawdust (Onopordum acanthium L.) | One-step (Chemical Activation) | H3PO4 | 10.47 | 360 | 358.15 | 673.15 | 240 | 5 | Air | 796 | 0.54 | 0.13 | 2.71 |  | 2.3 | 66.18 | 30.21 | 3.51 | 0.09 | 0.01 | 100 |  |  |  | NX27 | 100 |  | 6.3 | 303.15 | 250 | 2.4 | 129 | 38.76 | NPX | 1.51 | 2.02 | 0.6 | 0.67 | 1.7821 | 5.509949 | 0.6319737 | 0.342697 | 0.001166138 | 5.660944e-05
C1 | Pine sawdust (Onopordum acanthium L.) | One-step (Chemical Activation) | H3PO4 | 10.47 | 360 | 358.15 | 673.15 | 240 | 5 | Air | 796 | 0.54 | 0.13 | 2.71 |  | 2.3 | 66.18 | 30.21 | 3.51 | 0.09 | 0.01 | 100 |  |  |  | NX27 | 100 |  | 6.3 | 303.15 | 250 | 2.4 | 247.2 | 39.53 | NPX | 1.51 | 2.02 | 0.6 | 0.67 | 1.7821 | 5.509949 | 0.6319737 | 0.342697 | 0.001166138 | 5.660944e-05
C1 | Pine sawdust (Onopordum acanthium L.) | One-step (Chemical Activation) | H3PO4 | 10.47 | 360 | 358.15 | 673.15 | 240 | 5 | Air | 796 | 0.54 | 0.13 | 2.71 |  | 2.3 | 66.18 | 30.21 | 3.51 | 0.09 | 0.01 | 100 |  |  |  | NX27 | 100 |  | 6.3 | 303.15 | 250 | 2.4 | 508.2 | 40.16 | NPX | 1.51 | 2.02 | 0.6 | 0.67 | 1.7821 | 5.509949 | 0.6319737 | 0.342697 | 0.001166138 | 5.660944e-05
C1 | Pine sawdust (Onopordum acanthium L.) | One-step (Chemical Activation) | H3PO4 | 10.47 | 360 | 358.15 | 673.15 | 240 | 5 | Air | 796 | 0.54 | 0.13 | 2.71 |  | 2.3 | 66.18 | 30.21 | 3.51 | 0.09 | 0.01 | 100 |  |  |  | NX27 | 100 |  | 6.3 | 303.15 | 250 | 2.4 | 1440 | 40.5 | NPX | 1.51 | 2.02 | 0.6 | 0.67 | 1.7821 | 5.509949 | 0.6319737 | 0.342697 | 0.001166138 | 5.660944e-05
C1 | Pine sawdust (Onopordum acanthium L.) | One-step (Chemical Activation) | H3PO4 | 10.47 | 360 | 358.15 | 673.15 | 240 | 5 | Air | 796 | 0.54 | 0.13 | 2.71 |  | 2.3 | 66.18 | 30.21 | 3.51 | 0.09 | 0.01 | 100 |  |  |  | NX27 | 100 |  | 6.3 | 303.15 | 250 | 2.4 | 2893.2 | 40.56 | NPX | 1.51 | 2.02 | 0.6 | 0.67 | 1.7821 | 5.509949 | 0.6319737 | 0.342697 | 0.001166138 | 5.660944e-05
C1 | Pine sawdust (Onopordum acanthium L.) | One-step (Chemical Activation) | H3PO4 | 10.47 | 360 | 358.15 | 673.15 | 240 | 5 | Air | 796 | 0.54 | 0.13 | 2.71 |  | 2.3 | 66.18 | 30.21 | 3.51 | 0.09 | 0.01 | 100 |  |  |  | NX27 | 100 |  | 6.3 | 303.15 | 250 | 2.4 | 4327.8 | 40.54 | NPX | 1.51 | 2.02 | 0.6 | 0.67 | 1.7821 | 5.509949 | 0.6319737 | 0.342697 | 0.001166138 | 5.660944e-05
C1 | Pine sawdust (Onopordum acanthium L.) | One-step (Chemical Activation) | H3PO4 | 10.47 | 360 | 358.15 | 673.15 | 240 | 5 | Air | 796 | 0.54 | 0.13 | 2.71 |  | 2.3 | 66.18 | 30.21 | 3.51 | 0.09 | 0.01 | 100 |  |  |  | NX27 | 100 |  | 6.3 | 303.15 | 250 | 2.4 | 5756.4 | 40.66 | NPX | 1.51 | 2.02 | 0.6 | 0.67 | 1.7821 | 5.509949 | 0.6319737 | 0.342697 | 0.001166138 | 5.660944e-05
C1 | Pine sawdust (Onopordum acanthium L.) | One-step (Chemical Activation) | H3PO4 | 10.47 | 360 | 358.15 | 673.15 | 240 | 5 | Air | 796 | 0.54 | 0.13 | 2.71 |  | 2.3 | 66.18 | 30.21 | 3.51 | 0.09 | 0.01 | 100 |  |  |  | NX27 | 100 | 0.38 | 6.3 | 303.15 | 250 | 16.79933 | 60 | 5.93 | DCF | 1.81 | 1.85 | 0.55 | 0.77 | 2.025 | 5.509949 | 0.6319737 | 0.342697 | 0.001166138 | 5.660944e-05
C1 | Pine sawdust (Onopordum acanthium L.) | One-step (Chemical Activation) | H3PO4 | 10.47 | 360 | 358.15 | 673.15 | 240 | 5 | Air | 796 | 0.54 | 0.13 | 2.71 |  | 2.3 | 66.18 | 30.21 | 3.51 | 0.09 | 0.01 | 100 |  |  |  | NX27 | 100 | 0.56 | 6.3 | 303.15 | 250 | 8.328308 | 60 | 11.94 | DCF | 1.81 | 1.85 | 0.55 | 0.77 | 2.025 | 5.509949 | 0.6319737 | 0.342697 | 0.001166138 | 5.660944e-05
C1 | Pine sawdust (Onopordum acanthium L.) | One-step (Chemical Activation) | H3PO4 | 10.47 | 360 | 358.15 | 673.15 | 240 | 5 | Air | 796 | 0.54 | 0.13 | 2.71 |  | 2.3 | 66.18 | 30.21 | 3.51 | 0.09 | 0.01 | 100 |  |  |  | NX27 | 100 | 0.66 | 6.3 | 303.15 | 250 | 5.384282 | 60 | 18.45 | DCF | 1.81 | 1.85 | 0.55 | 0.77 | 2.025 | 5.509949 | 0.6319737 | 0.342697 | 0.001166138 | 5.660944e-05
C1 | Pine sawdust (Onopordum acanthium L.) | One-step (Chemical Activation) | H3PO4 | 10.47 | 360 | 358.15 | 673.15 | 240 | 5 | Air | 796 | 0.54 | 0.13 | 2.71 |  | 2.3 | 66.18 | 30.21 | 3.51 | 0.09 | 0.01 | 100 |  |  |  | NX27 | 100 | 0.83 | 6.3 | 303.15 | 250 | 2.087789 | 60 | 47.5 | DCF | 1.81 | 1.85 | 0.55 | 0.77 | 2.025 | 5.509949 | 0.6319737 | 0.342697 | 0.001166138 | 5.660944e-05
C1 | Pine sawdust (Onopordum acanthium L.) | One-step (Chemical Activation) | H3PO4 | 10.47 | 360 | 358.15 | 673.15 | 240 | 5 | Air | 796 | 0.54 | 0.13 | 2.71 |  | 2.3 | 66.18 | 30.21 | 3.51 | 0.09 | 0.01 | 100 |  |  |  | NX27 | 100 | 0.24 | 6.3 | 303.15 | 250 | 1.34738 | 60 | 74.04 | DCF | 1.81 | 1.85 | 0.55 | 0.77 | 2.025 | 5.509949 | 0.6319737 | 0.342697 | 0.001166138 | 5.660944e-05
C1 | Pine sawdust (Onopordum acanthium L.) | One-step (Chemical Activation) | H3PO4 | 10.47 | 360 | 358.15 | 673.15 | 240 | 5 | Air | 796 | 0.54 | 0.13 | 2.71 |  | 2.3 | 66.18 | 30.21 | 3.51 | 0.09 | 0.01 | 100 |  |  |  | NX27 | 100 | 2.69 | 6.3 | 303.15 | 250 | 0.783873 | 60 | 124.14 | DCF | 1.81 | 1.85 | 0.55 | 0.77 | 2.025 | 5.509949 | 0.6319737 | 0.342697 | 0.001166138 | 5.660944e-05
C1 | Pine sawdust (Onopordum acanthium L.) | One-step (Chemical Activation) | H3PO4 | 10.47 | 360 | 358.15 | 673.15 | 240 | 5 | Air | 796 | 0.54 | 0.13 | 2.71 |  | 2.3 | 66.18 | 30.21 | 3.51 | 0.09 | 0.01 | 100 |  |  |  | NX27 | 100 | 3.53 | 6.3 | 303.15 | 250 | 0.6359681 | 60 | 151.69 | DCF | 1.81 | 1.85 | 0.55 | 0.77 | 2.025 | 5.509949 | 0.6319737 | 0.342697 | 0.001166138 | 5.660944e-05
C1 | Pine sawdust (Onopordum acanthium L.) | One-step (Chemical Activation) | H3PO4 | 10.47 | 360 | 358.15 | 673.15 | 240 | 5 | Air | 796 | 0.54 | 0.13 | 2.71 |  | 2.3 | 66.18 | 30.21 | 3.51 | 0.09 | 0.01 | 100 |  |  |  | NX27 | 100 | 13.8 | 6.3 | 303.15 | 250 | 0.448188 | 60 | 192.33 | DCF | 1.81 | 1.85 | 0.55 | 0.77 | 2.025 | 5.509949 | 0.6319737 | 0.342697 | 0.001166138 | 5.660944e-05
C1 | Pine sawdust (Onopordum acanthium L.) | One-step (Chemical Activation) | H3PO4 | 10.47 | 360 | 358.15 | 673.15 | 240 | 5 | Air | 796 | 0.54 | 0.13 | 2.71 |  | 2.3 | 66.18 | 30.21 | 3.51 | 0.09 | 0.01 | 100 |  |  |  | NX27 | 100 | 30.95 | 6.3 | 303.15 | 250 | 0.3288722 | 60 | 209.96 | DCF | 1.81 | 1.85 | 0.55 | 0.77 | 2.025 | 5.509949 | 0.6319737 | 0.342697 | 0.001166138 | 5.660944e-05
C1 | Pine sawdust (Onopordum acanthium L.) | One-step (Chemical Activation) | H3PO4 | 10.47 | 360 | 358.15 | 673.15 | 240 | 5 | Air | 796 | 0.54 | 0.13 | 2.71 |  | 2.3 | 66.18 | 30.21 | 3.51 | 0.09 | 0.01 | 100 |  |  |  | NX27 | 100 | 41.34 | 6.3 | 303.15 | 250 | 0.2727865 | 60 | 215.04 | DCF | 1.81 | 1.85 | 0.55 | 0.77 | 2.025 | 5.509949 | 0.6319737 | 0.342697 | 0.001166138 | 5.660944e-05
C1 | Pine sawdust (Onopordum acanthium L.) | One-step (Chemical Activation) | H3PO4 | 10.47 | 360 | 358.15 | 673.15 | 240 | 5 | Air | 796 | 0.54 | 0.13 | 2.71 |  | 2.3 | 66.18 | 30.21 | 3.51 | 0.09 | 0.01 | 100 |  |  |  | NX27 | 100 | 50.1 | 6.3 | 303.15 | 250 | 0.2135947 | 60 | 233.62 | DCF | 1.81 | 1.85 | 0.55 | 0.77 | 2.025 | 5.509949 | 0.6319737 | 0.342697 | 0.001166138 | 5.660944e-05
C1 | Pine sawdust (Onopordum acanthium L.) | One-step (Chemical Activation) | H3PO4 | 10.47 | 360 | 358.15 | 673.15 | 240 | 5 | Air | 796 | 0.54 | 0.13 | 2.71 |  | 2.3 | 66.18 | 30.21 | 3.51 | 0.09 | 0.01 | 100 |  |  |  | NX27 | 100 | 57.53 | 6.3 | 303.15 | 250 | 0.1742859 | 60 | 243.68 | DCF | 1.81 | 1.85 | 0.55 | 0.77 | 2.025 | 5.509949 | 0.6319737 | 0.342697 | 0.001166138 | 5.660944e-05
C1 | Pine sawdust (Onopordum acanthium L.) | One-step (Chemical Activation) | H3PO4 | 10.47 | 360 | 358.15 | 673.15 | 240 | 5 | Air | 796 | 0.54 | 0.13 | 2.71 |  | 2.3 | 66.18 | 30.21 | 3.51 | 0.09 | 0.01 | 100 |  |  |  | NX27 | 100 | 69.25 | 6.3 | 303.15 | 250 | 0.1156928 | 60 | 265.79 | DCF | 1.81 | 1.85 | 0.55 | 0.77 | 2.025 | 5.509949 | 0.6319737 | 0.342697 | 0.001166138 | 5.660944e-05
C1 | Pine sawdust (Onopordum acanthium L.) | One-step (Chemical Activation) | H3PO4 | 10.47 | 360 | 358.15 | 673.15 | 240 | 5 | Air | 796 | 0.54 | 0.13 | 2.71 |  | 2.3 | 66.18 | 30.21 | 3.51 | 0.09 | 0.01 | 100 |  |  |  | NX27 | 100 | 78.67 | 6.3 | 303.15 | 250 | 0.07383433 | 60 | 288.89 | DCF | 1.81 | 1.85 | 0.55 | 0.77 | 2.025 | 5.509949 | 0.6319737 | 0.342697 | 0.001166138 | 5.660944e-05
C1 | Pine sawdust (Onopordum acanthium L.) | One-step (Chemical Activation) | H3PO4 | 10.47 | 360 | 358.15 | 673.15 | 240 | 5 | Air | 796 | 0.54 | 0.13 | 2.71 |  | 2.3 | 66.18 | 30.21 | 3.51 | 0.09 | 0.01 | 100 |  |  |  | NX27 | 100 | 0 | 6.3 | 303.15 | 250 | 17.79359 | 60 | 5.62 | NPX | 1.51 | 2.02 | 0.6 | 0.67 | 1.7821 | 5.509949 | 0.6319737 | 0.342697 | 0.001166138 | 5.660944e-05
C1 | Pine sawdust (Onopordum acanthium L.) | One-step (Chemical Activation) | H3PO4 | 10.47 | 360 | 358.15 | 673.15 | 240 | 5 | Air | 796 | 0.54 | 0.13 | 2.71 |  | 2.3 | 66.18 | 30.21 | 3.51 | 0.09 | 0.01 | 100 |  |  |  | NX27 | 100 | 0.27 | 6.3 | 303.15 | 250 | 8.188013 | 60 | 12.18 | NPX | 1.51 | 2.02 | 0.6 | 0.67 | 1.7821 | 5.509949 | 0.6319737 | 0.342697 | 0.001166138 | 5.660944e-05
C1 | Pine sawdust (Onopordum acanthium L.) | One-step (Chemical Activation) | H3PO4 | 10.47 | 360 | 358.15 | 673.15 | 240 | 5 | Air | 796 | 0.54 | 0.13 | 2.71 |  | 2.3 | 66.18 | 30.21 | 3.51 | 0.09 | 0.01 | 100 |  |  |  | NX27 | 100 | 0.18 | 6.3 | 303.15 | 250 | 5.604716 | 60 | 17.81 | NPX | 1.51 | 2.02 | 0.6 | 0.67 | 1.7821 | 5.509949 | 0.6319737 | 0.342697 | 0.001166138 | 5.660944e-05
C1 | Pine sawdust (Onopordum acanthium L.) | One-step (Chemical Activation) | H3PO4 | 10.47 | 360 | 358.15 | 673.15 | 240 | 5 | Air | 796 | 0.54 | 0.13 | 2.71 |  | 2.3 | 66.18 | 30.21 | 3.51 | 0.09 | 0.01 | 100 |  |  |  | NX27 | 100 | 1.26 | 6.3 | 303.15 | 250 | 2.086203 | 60 | 47.33 | NPX | 1.51 | 2.02 | 0.6 | 0.67 | 1.7821 | 5.509949 | 0.6319737 | 0.342697 | 0.001166138 | 5.660944e-05
C1 | Pine sawdust (Onopordum acanthium L.) | One-step (Chemical Activation) | H3PO4 | 10.47 | 360 | 358.15 | 673.15 | 240 | 5 | Air | 796 | 0.54 | 0.13 | 2.71 |  | 2.3 | 66.18 | 30.21 | 3.51 | 0.09 | 0.01 | 100 |  |  |  | NX27 | 100 | 3.6 | 6.3 | 303.15 | 250 | 0.8244954 | 60 | 116.92 | NPX | 1.51 | 2.02 | 0.6 | 0.67 | 1.7821 | 5.509949 | 0.6319737 | 0.342697 | 0.001166138 | 5.660944e-05
C1 | Pine sawdust (Onopordum acanthium L.) | One-step (Chemical Activation) | H3PO4 | 10.47 | 360 | 358.15 | 673.15 | 240 | 5 | Air | 796 | 0.54 | 0.13 | 2.71 |  | 2.3 | 66.18 | 30.21 | 3.51 | 0.09 | 0.01 | 100 |  |  |  | NX27 | 100 | 13.16 | 6.3 | 303.15 | 250 | 0.6279103 | 60 | 138.3 | NPX | 1.51 | 2.02 | 0.6 | 0.67 | 1.7821 | 5.509949 | 0.6319737 | 0.342697 | 0.001166138 | 5.660944e-05
C1 | Pine sawdust (Onopordum acanthium L.) | One-step (Chemical Activation) | H3PO4 | 10.47 | 360 | 358.15 | 673.15 | 240 | 5 | Air | 796 | 0.54 | 0.13 | 2.71 |  | 2.3 | 66.18 | 30.21 | 3.51 | 0.09 | 0.01 | 100 |  |  |  | NX27 | 100 | 33.61 | 6.3 | 303.15 | 250 | 0.4243528 | 60 | 156.45 | NPX | 1.51 | 2.02 | 0.6 | 0.67 | 1.7821 | 5.509949 | 0.6319737 | 0.342697 | 0.001166138 | 5.660944e-05
C1 | Pine sawdust (Onopordum acanthium L.) | One-step (Chemical Activation) | H3PO4 | 10.47 | 360 | 358.15 | 673.15 | 240 | 5 | Air | 796 | 0.54 | 0.13 | 2.71 |  | 2.3 | 66.18 | 30.21 | 3.51 | 0.09 | 0.01 | 100 |  |  |  | NX27 | 100 | 54.14 | 6.3 | 303.15 | 250 | 0.3228441 | 60 | 142.05 | NPX | 1.51 | 2.02 | 0.6 | 0.67 | 1.7821 | 5.509949 | 0.6319737 | 0.342697 | 0.001166138 | 5.660944e-05
C1 | Pine sawdust (Onopordum acanthium L.) | One-step (Chemical Activation) | H3PO4 | 10.47 | 360 | 358.15 | 673.15 | 240 | 5 | Air | 796 | 0.54 | 0.13 | 2.71 |  | 2.3 | 66.18 | 30.21 | 3.51 | 0.09 | 0.01 | 100 |  |  |  | NX27 | 100 | 66.96 | 6.3 | 303.15 | 250 | 0.2218641 | 60 | 148.92 | NPX | 1.51 | 2.02 | 0.6 | 0.67 | 1.7821 | 5.509949 | 0.6319737 | 0.342697 | 0.001166138 | 5.660944e-05
C1 | Pine sawdust (Onopordum acanthium L.) | One-step (Chemical Activation) | H3PO4 | 10.47 | 360 | 358.15 | 673.15 | 240 | 5 | Air | 796 | 0.54 | 0.13 | 2.71 |  | 2.3 | 66.18 | 30.21 | 3.51 | 0.09 | 0.01 | 100 |  |  |  | NX27 | 100 | 71.29 | 6.3 | 303.15 | 250 | 0.1781791 | 60 | 161.13 | NPX | 1.51 | 2.02 | 0.6 | 0.67 | 1.7821 | 5.509949 | 0.6319737 | 0.342697 | 0.001166138 | 5.660944e-05
C1 | Pine sawdust (Onopordum acanthium L.) | One-step (Chemical Activation) | H3PO4 | 10.47 | 360 | 358.15 | 673.15 | 240 | 5 | Air | 796 | 0.54 | 0.13 | 2.71 |  | 2.3 | 66.18 | 30.21 | 3.51 | 0.09 | 0.01 | 100 |  |  |  | NX27 | 100 | 78.18 | 6.3 | 303.15 | 250 | 0.1001561 | 60 | 217.86 | NPX | 1.51 | 2.02 | 0.6 | 0.67 | 1.7821 | 5.509949 | 0.6319737 | 0.342697 | 0.001166138 | 5.660944e-05
C1 | Pine sawdust (Onopordum acanthium L.) | One-step (Chemical Activation) | H3PO4 | 10.47 | 360 | 358.15 | 673.15 | 240 | 5 | Air | 796 | 0.54 | 0.13 | 2.71 |  | 2.3 | 66.18 | 30.21 | 3.51 | 0.09 | 0.01 | 100 |  |  |  | NX27 | 100 | 79.19 | 6.3 | 303.15 | 250 | 0.06399926 | 60 | 325.16 | NPX | 1.51 | 2.02 | 0.6 | 0.67 | 1.7821 | 5.509949 | 0.6319737 | 0.342697 | 0.001166138 | 5.660944e-05
PJAC | Prosopis juliflora branches | One-step (Chemical Activation) | H2SO4 | 1 | 1440 | 298.15 | 773.15 | 60 |  | SG | 358.47 | 0.19 | 0.001 | 1.16 |  | 7.4 | 74.09 | 17.6 | 0.001 | 7.65 | 0.001 | 99.34 |  |  |  | M17 | 10 |  | 6.7 | 303 | 100 | 1 | 0 | 2.38 | MTZ | 1.12 | 1.79 | 0.37 | 1.04 | 1.1919 | 6.168512 | 0.000160827 | 0.1783362 | 0.08853926 | 5.05657e-06
PJAC | Prosopis juliflora branches | One-step (Chemical Activation) | H2SO4 | 1 | 1440 | 298.15 | 773.15 | 60 |  | SG | 358.47 | 0.19 | 0.001 | 1.16 |  | 7.4 | 74.09 | 17.6 | 0.001 | 7.65 | 0.001 | 99.34 |  |  |  | M17 | 10 |  | 6.7 | 303 | 100 | 1 | 5 | 2.41 | MTZ | 1.12 | 1.79 | 0.37 | 1.04 | 1.1919 | 6.168512 | 0.000160827 | 0.1783362 | 0.08853926 | 5.05657e-06
PJAC | Prosopis juliflora branches | One-step (Chemical Activation) | H2SO4 | 1 | 1440 | 298.15 | 773.15 | 60 |  | SG | 358.47 | 0.19 | 0.001 | 1.16 |  | 7.4 | 74.09 | 17.6 | 0.001 | 7.65 | 0.001 | 99.34 |  |  |  | M17 | 10 |  | 6.7 | 303 | 100 | 1 | 10 | 2.59 | MTZ | 1.12 | 1.79 | 0.37 | 1.04 | 1.1919 | 6.168512 | 0.000160827 | 0.1783362 | 0.08853926 | 5.05657e-06
PJAC | Prosopis juliflora branches | One-step (Chemical Activation) | H2SO4 | 1 | 1440 | 298.15 | 773.15 | 60 |  | SG | 358.47 | 0.19 | 0.001 | 1.16 |  | 7.4 | 74.09 | 17.6 | 0.001 | 7.65 | 0.001 | 99.34 |  |  |  | M17 | 10 |  | 6.7 | 303 | 100 | 1 | 15 | 2.67 | MTZ | 1.12 | 1.79 | 0.37 | 1.04 | 1.1919 | 6.168512 | 0.000160827 | 0.1783362 | 0.08853926 | 5.05657e-06
PJAC | Prosopis juliflora branches | One-step (Chemical Activation) | H2SO4 | 1 | 1440 | 298.15 | 773.15 | 60 |  | SG | 358.47 | 0.19 | 0.001 | 1.16 |  | 7.4 | 74.09 | 17.6 | 0.001 | 7.65 | 0.001 | 99.34 |  |  |  | M17 | 10 |  | 6.7 | 303 | 100 | 1 | 30 | 2.93 | MTZ | 1.12 | 1.79 | 0.37 | 1.04 | 1.1919 | 6.168512 | 0.000160827 | 0.1783362 | 0.08853926 | 5.05657e-06
PJAC | Prosopis juliflora branches | One-step (Chemical Activation) | H2SO4 | 1 | 1440 | 298.15 | 773.15 | 60 |  | SG | 358.47 | 0.19 | 0.001 | 1.16 |  | 7.4 | 74.09 | 17.6 | 0.001 | 7.65 | 0.001 | 99.34 |  |  |  | M17 | 10 |  | 6.7 | 303 | 100 | 1 | 45 | 3.34 | MTZ | 1.12 | 1.79 | 0.37 | 1.04 | 1.1919 | 6.168512 | 0.000160827 | 0.1783362 | 0.08853926 | 5.05657e-06
PJAC | Prosopis juliflora branches | One-step (Chemical Activation) | H2SO4 | 1 | 1440 | 298.15 | 773.15 | 60 |  | SG | 358.47 | 0.19 | 0.001 | 1.16 |  | 7.4 | 74.09 | 17.6 | 0.001 | 7.65 | 0.001 | 99.34 |  |  |  | M17 | 10 |  | 6.7 | 303 | 100 | 1 | 60 | 3.37 | MTZ | 1.12 | 1.79 | 0.37 | 1.04 | 1.1919 | 6.168512 | 0.000160827 | 0.1783362 | 0.08853926 | 5.05657e-06
PJAC | Prosopis juliflora branches | One-step (Chemical Activation) | H2SO4 | 1 | 1440 | 298.15 | 773.15 | 60 |  | SG | 358.47 | 0.19 | 0.001 | 1.16 |  | 7.4 | 74.09 | 17.6 | 0.001 | 7.65 | 0.001 | 99.34 |  |  |  | M17 | 10 |  | 6.7 | 303 | 100 | 1 | 120 | 3.4 | MTZ | 1.12 | 1.79 | 0.37 | 1.04 | 1.1919 | 6.168512 | 0.000160827 | 0.1783362 | 0.08853926 | 5.05657e-06
PJAC | Prosopis juliflora branches | One-step (Chemical Activation) | H2SO4 | 1 | 1440 | 298.15 | 773.15 | 60 |  | SG | 358.47 | 0.19 | 0.001 | 1.16 |  | 7.4 | 74.09 | 17.6 | 0.001 | 7.65 | 0.001 | 99.34 |  |  |  | M17 | 10 |  | 6.7 | 303 | 100 | 1 | 180 | 3.45 | MTZ | 1.12 | 1.79 | 0.37 | 1.04 | 1.1919 | 6.168512 | 0.000160827 | 0.1783362 | 0.08853926 | 5.05657e-06
PJAC | Prosopis juliflora branches | One-step (Chemical Activation) | H2SO4 | 1 | 1440 | 298.15 | 773.15 | 60 |  | SG | 358.47 | 0.19 | 0.001 | 1.16 |  | 7.4 | 74.09 | 17.6 | 0.001 | 7.65 | 0.001 | 99.34 |  |  |  | M17 | 10 |  | 6.7 | 303 | 100 | 1 | 240 | 3.58 | MTZ | 1.12 | 1.79 | 0.37 | 1.04 | 1.1919 | 6.168512 | 0.000160827 | 0.1783362 | 0.08853926 | 5.05657e-06
PJAC | Prosopis juliflora branches | One-step (Chemical Activation) | H2SO4 | 1 | 1440 | 298.15 | 773.15 | 60 |  | SG | 358.47 | 0.19 | 0.001 | 1.16 |  | 7.4 | 74.09 | 17.6 | 0.001 | 7.65 | 0.001 | 99.34 |  |  |  | M17 | 10 |  | 6.7 | 303 | 100 | 1 | 300 | 3.71 | MTZ | 1.12 | 1.79 | 0.37 | 1.04 | 1.1919 | 6.168512 | 0.000160827 | 0.1783362 | 0.08853926 | 5.05657e-06
PJAC | Prosopis juliflora branches | One-step (Chemical Activation) | H2SO4 | 1 | 1440 | 298.15 | 773.15 | 60 |  | SG | 358.47 | 0.19 | 0.001 | 1.16 |  | 7.4 | 74.09 | 17.6 | 0.001 | 7.65 | 0.001 | 99.34 |  |  |  | M17 | 1 |  | 6.7 | 303 | 100 | 1 | 60 | 0.41 | MTZ | 1.12 | 1.79 | 0.37 | 1.04 | 1.1919 | 6.168512 | 0.000160827 | 0.1783362 | 0.08853926 | 5.05657e-06
PJAC | Prosopis juliflora branches | One-step (Chemical Activation) | H2SO4 | 1 | 1440 | 298.15 | 773.15 | 60 |  | SG | 358.47 | 0.19 | 0.001 | 1.16 |  | 7.4 | 74.09 | 17.6 | 0.001 | 7.65 | 0.001 | 99.34 |  |  |  | M17 | 5 |  | 6.7 | 303 | 100 | 1 | 60 | 1.81 | MTZ | 1.12 | 1.79 | 0.37 | 1.04 | 1.1919 | 6.168512 | 0.000160827 | 0.1783362 | 0.08853926 | 5.05657e-06
PJAC | Prosopis juliflora branches | One-step (Chemical Activation) | H2SO4 | 1 | 1440 | 298.15 | 773.15 | 60 |  | SG | 358.47 | 0.19 | 0.001 | 1.16 |  | 7.4 | 74.09 | 17.6 | 0.001 | 7.65 | 0.001 | 99.34 |  |  |  | M17 | 10 |  | 6.7 | 303 | 100 | 1 | 60 | 3.37 | MTZ | 1.12 | 1.79 | 0.37 | 1.04 | 1.1919 | 6.168512 | 0.000160827 | 0.1783362 | 0.08853926 | 5.05657e-06
PJAC | Prosopis juliflora branches | One-step (Chemical Activation) | H2SO4 | 1 | 1440 | 298.15 | 773.15 | 60 |  | SG | 358.47 | 0.19 | 0.001 | 1.16 |  | 7.4 | 74.09 | 17.6 | 0.001 | 7.65 | 0.001 | 99.34 |  |  |  | M17 | 25 |  | 6.7 | 303 | 100 | 1 | 60 | 6.77 | MTZ | 1.12 | 1.79 | 0.37 | 1.04 | 1.1919 | 6.168512 | 0.000160827 | 0.1783362 | 0.08853926 | 5.05657e-06
PJAC | Prosopis juliflora branches | One-step (Chemical Activation) | H2SO4 | 1 | 1440 | 298.15 | 773.15 | 60 |  | SG | 358.47 | 0.19 | 0.001 | 1.16 |  | 7.4 | 74.09 | 17.6 | 0.001 | 7.65 | 0.001 | 99.34 |  |  |  | M17 | 50 |  | 6.7 | 303 | 100 | 1 | 60 | 13.02 | MTZ | 1.12 | 1.79 | 0.37 | 1.04 | 1.1919 | 6.168512 | 0.000160827 | 0.1783362 | 0.08853926 | 5.05657e-06
PJAC | Prosopis juliflora branches | One-step (Chemical Activation) | H2SO4 | 1 | 1440 | 298.15 | 773.15 | 60 |  | SG | 358.47 | 0.19 | 0.001 | 1.16 |  | 7.4 | 74.09 | 17.6 | 0.001 | 7.65 | 0.001 | 99.34 |  |  |  | M17 | 100 |  | 6.7 | 303 | 100 | 1 | 60 | 28.13 | MTZ | 1.12 | 1.79 | 0.37 | 1.04 | 1.1919 | 6.168512 | 0.000160827 | 0.1783362 | 0.08853926 | 5.05657e-06
PJAC | Prosopis juliflora branches | One-step (Chemical Activation) | H2SO4 | 1 | 1440 | 298.15 | 773.15 | 60 |  | SG | 358.47 | 0.19 | 0.001 | 1.16 |  | 7.4 | 74.09 | 17.6 | 0.001 | 7.65 | 0.001 | 99.34 |  |  |  | M17 | 10 |  | 6.7 | 293 | 100 | 1 | 60 | 3.1 | MTZ | 1.12 | 1.79 | 0.37 | 1.04 | 1.1919 | 6.168512 | 0.000160827 | 0.1783362 | 0.08853926 | 5.05657e-06
PJAC | Prosopis juliflora branches | One-step (Chemical Activation) | H2SO4 | 1 | 1440 | 298.15 | 773.15 | 60 |  | SG | 358.47 | 0.19 | 0.001 | 1.16 |  | 7.4 | 74.09 | 17.6 | 0.001 | 7.65 | 0.001 | 99.34 |  |  |  | M17 | 10 |  | 6.7 | 298 | 100 | 1 | 60 | 3.2 | MTZ | 1.12 | 1.79 | 0.37 | 1.04 | 1.1919 | 6.168512 | 0.000160827 | 0.1783362 | 0.08853926 | 5.05657e-06
PJAC | Prosopis juliflora branches | One-step (Chemical Activation) | H2SO4 | 1 | 1440 | 298.15 | 773.15 | 60 |  | SG | 358.47 | 0.19 | 0.001 | 1.16 |  | 7.4 | 74.09 | 17.6 | 0.001 | 7.65 | 0.001 | 99.34 |  |  |  | M17 | 10 |  | 6.7 | 303 | 100 | 1 | 60 | 3.4 | MTZ | 1.12 | 1.79 | 0.37 | 1.04 | 1.1919 | 6.168512 | 0.000160827 | 0.1783362 | 0.08853926 | 5.05657e-06
PJAC | Prosopis juliflora branches | One-step (Chemical Activation) | H2SO4 | 1 | 1440 | 298.15 | 773.15 | 60 |  | SG | 358.47 | 0.19 | 0.001 | 1.16 |  | 7.4 | 74.09 | 17.6 | 0.001 | 7.65 | 0.001 | 99.34 |  |  |  | M17 | 10 |  | 6.7 | 308 | 100 | 1 | 60 | 3.5 | MTZ | 1.12 | 1.79 | 0.37 | 1.04 | 1.1919 | 6.168512 | 0.000160827 | 0.1783362 | 0.08853926 | 5.05657e-06
PJAC | Prosopis juliflora branches | One-step (Chemical Activation) | H2SO4 | 1 | 1440 | 298.15 | 773.15 | 60 |  | SG | 358.47 | 0.19 | 0.001 | 1.16 |  | 7.4 | 74.09 | 17.6 | 0.001 | 7.65 | 0.001 | 99.34 |  |  |  | M17 | 10 |  | 6.7 | 313 | 100 | 1 | 60 | 3.6 | MTZ | 1.12 | 1.79 | 0.37 | 1.04 | 1.1919 | 6.168512 | 0.000160827 | 0.1783362 | 0.08853926 | 5.05657e-06
IPZN1 | Textile waste made from nylon and cotton | One-step (Chemical Activation) | ZnCl2 | 1 | 240 | 383.15 | 773.15 | 60 | 10 | N2 | 1426 | 0.83 | 0.16 | 2.37 |  |  | 70.58 | 26.63 | 2.79 | 0.001 | 0.001 | 100.002 |  | 15.49 |  | NX6 | 200 |  | 7 | 298 | 400 | 2 | 60 | 85.59 | NPX | 1.51 | 2.02 | 0.6 | 0.67 | 1.7821 | 5.87628 | 0.471022 | 0.2832539 | 1.214933e-05 | 5.308038e-06
IPZN1 | Textile waste made from nylon and cotton | One-step (Chemical Activation) | ZnCl2 | 1 | 240 | 383.15 | 773.15 | 60 | 10 | N2 | 1426 | 0.83 | 0.16 | 2.37 |  |  | 70.58 | 26.63 | 2.79 | 0.001 | 0.001 | 100.002 |  | 15.49 |  | NX6 | 400 |  | 7 | 298 | 400 | 2 | 60 | 106.26 | NPX | 1.51 | 2.02 | 0.6 | 0.67 | 1.7821 | 5.87628 | 0.471022 | 0.2832539 | 1.214933e-05 | 5.308038e-06
IPZN1 | Textile waste made from nylon and cotton | One-step (Chemical Activation) | ZnCl2 | 1 | 240 | 383.15 | 773.15 | 60 | 10 | N2 | 1426 | 0.83 | 0.16 | 2.37 |  |  | 70.58 | 26.63 | 2.79 | 0.001 | 0.001 | 100.002 |  | 15.49 |  | NX6 | 600 |  | 7 | 298 | 400 | 2 | 60 | 157.83 | NPX | 1.51 | 2.02 | 0.6 | 0.67 | 1.7821 | 5.87628 | 0.471022 | 0.2832539 | 1.214933e-05 | 5.308038e-06
IPZN1 | Textile waste made from nylon and cotton | One-step (Chemical Activation) | ZnCl2 | 1 | 240 | 383.15 | 773.15 | 60 | 10 | N2 | 1426 | 0.83 | 0.16 | 2.37 |  |  | 70.58 | 26.63 | 2.79 | 0.001 | 0.001 | 100.002 |  | 15.49 |  | NX6 | 800 |  | 7 | 298 | 400 | 2 | 60 | 208.36 | NPX | 1.51 | 2.02 | 0.6 | 0.67 | 1.7821 | 5.87628 | 0.471022 | 0.2832539 | 1.214933e-05 | 5.308038e-06
IPZN1 | Textile waste made from nylon and cotton | One-step (Chemical Activation) | ZnCl2 | 1 | 240 | 383.15 | 773.15 | 60 | 10 | N2 | 1426 | 0.83 | 0.16 | 2.37 |  |  | 70.58 | 26.63 | 2.79 | 0.001 | 0.001 | 100.002 |  | 15.49 |  | NX6 | 1000 |  | 7 | 298 | 400 | 2 | 60 | 233.5 | NPX | 1.51 | 2.02 | 0.6 | 0.67 | 1.7821 | 5.87628 | 0.471022 | 0.2832539 | 1.214933e-05 | 5.308038e-06
IPZN1 | Textile waste made from nylon and cotton | One-step (Chemical Activation) | ZnCl2 | 1 | 240 | 383.15 | 773.15 | 60 | 10 | N2 | 1426 | 0.83 | 0.16 | 2.37 |  |  | 70.58 | 26.63 | 2.79 | 0.001 | 0.001 | 100.002 |  | 15.49 |  | NX6 | 200 |  | 7 | 298 | 400 | 2 | 120 | 93.23 | NPX | 1.51 | 2.02 | 0.6 | 0.67 | 1.7821 | 5.87628 | 0.471022 | 0.2832539 | 1.214933e-05 | 5.308038e-06
IPZN1 | Textile waste made from nylon and cotton | One-step (Chemical Activation) | ZnCl2 | 1 | 240 | 383.15 | 773.15 | 60 | 10 | N2 | 1426 | 0.83 | 0.16 | 2.37 |  |  | 70.58 | 26.63 | 2.79 | 0.001 | 0.001 | 100.002 |  | 15.49 |  | NX6 | 400 |  | 7 | 298 | 400 | 2 | 120 | 163.2 | NPX | 1.51 | 2.02 | 0.6 | 0.67 | 1.7821 | 5.87628 | 0.471022 | 0.2832539 | 1.214933e-05 | 5.308038e-06
IPZN1 | Textile waste made from nylon and cotton | One-step (Chemical Activation) | ZnCl2 | 1 | 240 | 383.15 | 773.15 | 60 | 10 | N2 | 1426 | 0.83 | 0.16 | 2.37 |  |  | 70.58 | 26.63 | 2.79 | 0.001 | 0.001 | 100.002 |  | 15.49 |  | NX6 | 600 |  | 7 | 298 | 400 | 2 | 120 | 195.33 | NPX | 1.51 | 2.02 | 0.6 | 0.67 | 1.7821 | 5.87628 | 0.471022 | 0.2832539 | 1.214933e-05 | 5.308038e-06
IPZN1 | Textile waste made from nylon and cotton | One-step (Chemical Activation) | ZnCl2 | 1 | 240 | 383.15 | 773.15 | 60 | 10 | N2 | 1426 | 0.83 | 0.16 | 2.37 |  |  | 70.58 | 26.63 | 2.79 | 0.001 | 0.001 | 100.002 |  | 15.49 |  | NX6 | 800 |  | 7 | 298 | 400 | 2 | 120 | 241.68 | NPX | 1.51 | 2.02 | 0.6 | 0.67 | 1.7821 | 5.87628 | 0.471022 | 0.2832539 | 1.214933e-05 | 5.308038e-06
IPZN1 | Textile waste made from nylon and cotton | One-step (Chemical Activation) | ZnCl2 | 1 | 240 | 383.15 | 773.15 | 60 | 10 | N2 | 1426 | 0.83 | 0.16 | 2.37 |  |  | 70.58 | 26.63 | 2.79 | 0.001 | 0.001 | 100.002 |  | 15.49 |  | NX6 | 1000 |  | 7 | 298 | 400 | 2 | 120 | 271.7 | NPX | 1.51 | 2.02 | 0.6 | 0.67 | 1.7821 | 5.87628 | 0.471022 | 0.2832539 | 1.214933e-05 | 5.308038e-06
GTFPAC | Jabuticaba (Plinia cauliflora) fruit peels | One-step (Chemical Activation) | ZnCl2 | 1 | 240 | 378 | 923.15 | 80 | 10 | N2 | 1033 | 0.52 | 0.31939 | 2.24 | 31.86 | 5.45 | 85.63 | 9.174 |  |  | 0.99 | 95.794 |  |  |  | NX70 | 50 |  | 2 | 298 | 180 | 0.5 | 180 | 104.97 | NPX | 1.51 | 2.02 | 0.6 | 0.67 | 1.7821 | 7.129298 |  | 0.08043019 |  | 0.004331366
GTFPAC | Jabuticaba (Plinia cauliflora) fruit peels | One-step (Chemical Activation) | ZnCl2 | 1 | 240 | 378 | 923.15 | 80 | 10 | N2 | 1033 | 0.52 | 0.31939 | 2.24 | 31.86 | 5.45 | 85.63 | 9.174 |  |  | 0.99 | 95.794 |  |  |  | NX70 | 50 |  | 3.98 | 298 | 180 | 0.5 | 180 | 105.86 | NPX | 1.51 | 2.02 | 0.6 | 0.67 | 1.7821 | 7.129298 |  | 0.08043019 |  | 0.004331366
GTFPAC | Jabuticaba (Plinia cauliflora) fruit peels | One-step (Chemical Activation) | ZnCl2 | 1 | 240 | 378 | 923.15 | 80 | 10 | N2 | 1033 | 0.52 | 0.31939 | 2.24 | 31.86 | 5.45 | 85.63 | 9.174 |  |  | 0.99 | 95.794 |  |  |  | NX70 | 50 |  | 5.98 | 298 | 180 | 0.5 | 180 | 88.33 | NPX | 1.51 | 2.02 | 0.6 | 0.67 | 1.7821 | 7.129298 |  | 0.08043019 |  | 0.004331366
GTFPAC | Jabuticaba (Plinia cauliflora) fruit peels | One-step (Chemical Activation) | ZnCl2 | 1 | 240 | 378 | 923.15 | 80 | 10 | N2 | 1033 | 0.52 | 0.31939 | 2.24 | 31.86 | 5.45 | 85.63 | 9.174 |  |  | 0.99 | 95.794 |  |  |  | NX70 | 50 |  | 8.01 | 298 | 180 | 0.5 | 180 | 58.95 | NPX | 1.51 | 2.02 | 0.6 | 0.67 | 1.7821 | 7.129298 |  | 0.08043019 |  | 0.004331366
GTFPAC | Jabuticaba (Plinia cauliflora) fruit peels | One-step (Chemical Activation) | ZnCl2 | 1 | 240 | 378 | 923.15 | 80 | 10 | N2 | 1033 | 0.52 | 0.31939 | 2.24 | 31.86 | 5.45 | 85.63 | 9.174 |  |  | 0.99 | 95.794 |  |  |  | NX70 | 50 |  | 10.01 | 298 | 180 | 0.5 | 180 | 50.63 | NPX | 1.51 | 2.02 | 0.6 | 0.67 | 1.7821 | 7.129298 |  | 0.08043019 |  | 0.004331366
GTFPAC | Jabuticaba (Plinia cauliflora) fruit peels | One-step (Chemical Activation) | ZnCl2 | 1 | 240 | 378 | 923.15 | 80 | 10 | N2 | 1033 | 0.52 | 0.31939 | 2.24 | 31.86 | 5.45 | 85.63 | 9.174 |  |  | 0.99 | 95.794 |  |  |  | NX70 | 0 | 0 | 4 | 298 | 180 | 0.5 | 240 | 0 | NPX | 1.51 | 2.02 | 0.6 | 0.67 | 1.7821 | 7.129298 |  | 0.08043019 |  | 0.004331366
GTFPAC | Jabuticaba (Plinia cauliflora) fruit peels | One-step (Chemical Activation) | ZnCl2 | 1 | 240 | 378 | 923.15 | 80 | 10 | N2 | 1033 | 0.52 | 0.31939 | 2.24 | 31.86 | 5.45 | 85.63 | 9.174 |  |  | 0.99 | 95.794 |  |  |  | NX70 | 50 | 6.39 | 4 | 298 | 180 | 0.5 | 240 | 92.89 | NPX | 1.51 | 2.02 | 0.6 | 0.67 | 1.7821 | 7.129298 |  | 0.08043019 |  | 0.004331366
GTFPAC | Jabuticaba (Plinia cauliflora) fruit peels | One-step (Chemical Activation) | ZnCl2 | 1 | 240 | 378 | 923.15 | 80 | 10 | N2 | 1033 | 0.52 | 0.31939 | 2.24 | 31.86 | 5.45 | 85.63 | 9.174 |  |  | 0.99 | 95.794 |  |  |  | NX70 | 85 | 25.02 | 4 | 298 | 180 | 0.5 | 240 | 120.93 | NPX | 1.51 | 2.02 | 0.6 | 0.67 | 1.7821 | 7.129298 |  | 0.08043019 |  | 0.004331366
GTFPAC | Jabuticaba (Plinia cauliflora) fruit peels | One-step (Chemical Activation) | ZnCl2 | 1 | 240 | 378 | 923.15 | 80 | 10 | N2 | 1033 | 0.52 | 0.31939 | 2.24 | 31.86 | 5.45 | 85.63 | 9.174 |  |  | 0.99 | 95.794 |  |  |  | NX70 | 100 | 39.32 | 4 | 298 | 180 | 0.5 | 240 | 127.18 | NPX | 1.51 | 2.02 | 0.6 | 0.67 | 1.7821 | 7.129298 |  | 0.08043019 |  | 0.004331366
GTFPAC | Jabuticaba (Plinia cauliflora) fruit peels | One-step (Chemical Activation) | ZnCl2 | 1 | 240 | 378 | 923.15 | 80 | 10 | N2 | 1033 | 0.52 | 0.31939 | 2.24 | 31.86 | 5.45 | 85.63 | 9.174 |  |  | 0.99 | 95.794 |  |  |  | NX70 | 125 | 58.02 | 4 | 298 | 180 | 0.5 | 240 | 130.33 | NPX | 1.51 | 2.02 | 0.6 | 0.67 | 1.7821 | 7.129298 |  | 0.08043019 |  | 0.004331366
GTFPAC | Jabuticaba (Plinia cauliflora) fruit peels | One-step (Chemical Activation) | ZnCl2 | 1 | 240 | 378 | 923.15 | 80 | 10 | N2 | 1033 | 0.52 | 0.31939 | 2.24 | 31.86 | 5.45 | 85.63 | 9.174 |  |  | 0.99 | 95.794 |  |  |  | NX70 | 0 | 0 | 4 | 308 | 180 | 0.5 | 240 | 0 | NPX | 1.51 | 2.02 | 0.6 | 0.67 | 1.7821 | 7.129298 |  | 0.08043019 |  | 0.004331366
GTFPAC | Jabuticaba (Plinia cauliflora) fruit peels | One-step (Chemical Activation) | ZnCl2 | 1 | 240 | 378 | 923.15 | 80 | 10 | N2 | 1033 | 0.52 | 0.31939 | 2.24 | 31.86 | 5.45 | 85.63 | 9.174 |  |  | 0.99 | 95.794 |  |  |  | NX70 | 50 | 5.25 | 4 | 308 | 180 | 0.5 | 240 | 95.04 | NPX | 1.51 | 2.02 | 0.6 | 0.67 | 1.7821 | 7.129298 |  | 0.08043019 |  | 0.004331366
GTFPAC | Jabuticaba (Plinia cauliflora) fruit peels | One-step (Chemical Activation) | ZnCl2 | 1 | 240 | 378 | 923.15 | 80 | 10 | N2 | 1033 | 0.52 | 0.31939 | 2.24 | 31.86 | 5.45 | 85.63 | 9.174 |  |  | 0.99 | 95.794 |  |  |  | NX70 | 85 | 21.29 | 4 | 308 | 180 | 0.5 | 240 | 133.13 | NPX | 1.51 | 2.02 | 0.6 | 0.67 | 1.7821 | 7.129298 |  | 0.08043019 |  | 0.004331366
GTFPAC | Jabuticaba (Plinia cauliflora) fruit peels | One-step (Chemical Activation) | ZnCl2 | 1 | 240 | 378 | 923.15 | 80 | 10 | N2 | 1033 | 0.52 | 0.31939 | 2.24 | 31.86 | 5.45 | 85.63 | 9.174 |  |  | 0.99 | 95.794 |  |  |  | NX70 | 100 | 34.75 | 4 | 308 | 180 | 0.5 | 240 | 137.46 | NPX | 1.51 | 2.02 | 0.6 | 0.67 | 1.7821 | 7.129298 |  | 0.08043019 |  | 0.004331366
GTFPAC | Jabuticaba (Plinia cauliflora) fruit peels | One-step (Chemical Activation) | ZnCl2 | 1 | 240 | 378 | 923.15 | 80 | 10 | N2 | 1033 | 0.52 | 0.31939 | 2.24 | 31.86 | 5.45 | 85.63 | 9.174 |  |  | 0.99 | 95.794 |  |  |  | NX70 | 125 | 53.46 | 4 | 308 | 180 | 0.5 | 240 | 141.57 | NPX | 1.51 | 2.02 | 0.6 | 0.67 | 1.7821 | 7.129298 |  | 0.08043019 |  | 0.004331366
GTFPAC | Jabuticaba (Plinia cauliflora) fruit peels | One-step (Chemical Activation) | ZnCl2 | 1 | 240 | 378 | 923.15 | 80 | 10 | N2 | 1033 | 0.52 | 0.31939 | 2.24 | 31.86 | 5.45 | 85.63 | 9.174 |  |  | 0.99 | 95.794 |  |  |  | NX70 | 0 | 0 | 4 | 318 | 180 | 0.5 | 240 | 0 | NPX | 1.51 | 2.02 | 0.6 | 0.67 | 1.7821 | 7.129298 |  | 0.08043019 |  | 0.004331366
GTFPAC | Jabuticaba (Plinia cauliflora) fruit peels | One-step (Chemical Activation) | ZnCl2 | 1 | 240 | 378 | 923.15 | 80 | 10 | N2 | 1033 | 0.52 | 0.31939 | 2.24 | 31.86 | 5.45 | 85.63 | 9.174 |  |  | 0.99 | 95.794 |  |  |  | NX70 | 50 | 4.56 | 4 | 318 | 180 | 0.5 | 240 | 96.23 | NPX | 1.51 | 2.02 | 0.6 | 0.67 | 1.7821 | 7.129298 |  | 0.08043019 |  | 0.004331366
GTFPAC | Jabuticaba (Plinia cauliflora) fruit peels | One-step (Chemical Activation) | ZnCl2 | 1 | 240 | 378 | 923.15 | 80 | 10 | N2 | 1033 | 0.52 | 0.31939 | 2.24 | 31.86 | 5.45 | 85.63 | 9.174 |  |  | 0.99 | 95.794 |  |  |  | NX70 | 85 | 17.87 | 4 | 318 | 180 | 0.5 | 240 | 138.62 | NPX | 1.51 | 2.02 | 0.6 | 0.67 | 1.7821 | 7.129298 |  | 0.08043019 |  | 0.004331366
GTFPAC | Jabuticaba (Plinia cauliflora) fruit peels | One-step (Chemical Activation) | ZnCl2 | 1 | 240 | 378 | 923.15 | 80 | 10 | N2 | 1033 | 0.52 | 0.31939 | 2.24 | 31.86 | 5.45 | 85.63 | 9.174 |  |  | 0.99 | 95.794 |  |  |  | NX70 | 100 | 31.56 | 4 | 318 | 180 | 0.5 | 240 | 144.87 | NPX | 1.51 | 2.02 | 0.6 | 0.67 | 1.7821 | 7.129298 |  | 0.08043019 |  | 0.004331366
GTFPAC | Jabuticaba (Plinia cauliflora) fruit peels | One-step (Chemical Activation) | ZnCl2 | 1 | 240 | 378 | 923.15 | 80 | 10 | N2 | 1033 | 0.52 | 0.31939 | 2.24 | 31.86 | 5.45 | 85.63 | 9.174 |  |  | 0.99 | 95.794 |  |  |  | NX70 | 125 | 49.81 | 4 | 318 | 180 | 0.5 | 240 | 149.94 | NPX | 1.51 | 2.02 | 0.6 | 0.67 | 1.7821 | 7.129298 |  | 0.08043019 |  | 0.004331366
GTFPAC | Jabuticaba (Plinia cauliflora) fruit peels | One-step (Chemical Activation) | ZnCl2 | 1 | 240 | 378 | 923.15 | 80 | 10 | N2 | 1033 | 0.52 | 0.31939 | 2.24 | 31.86 | 5.45 | 85.63 | 9.174 |  |  | 0.99 | 95.794 |  |  |  | NX70 | 0 | 0 | 4 | 328 | 180 | 0.5 | 240 | 0 | NPX | 1.51 | 2.02 | 0.6 | 0.67 | 1.7821 | 7.129298 |  | 0.08043019 |  | 0.004331366
GTFPAC | Jabuticaba (Plinia cauliflora) fruit peels | One-step (Chemical Activation) | ZnCl2 | 1 | 240 | 378 | 923.15 | 80 | 10 | N2 | 1033 | 0.52 | 0.31939 | 2.24 | 31.86 | 5.45 | 85.63 | 9.174 |  |  | 0.99 | 95.794 |  |  |  | NX70 | 50 | 3.73 | 4 | 328 | 180 | 0.5 | 240 | 98.15 | NPX | 1.51 | 2.02 | 0.6 | 0.67 | 1.7821 | 7.129298 |  | 0.08043019 |  | 0.004331366
GTFPAC | Jabuticaba (Plinia cauliflora) fruit peels | One-step (Chemical Activation) | ZnCl2 | 1 | 240 | 378 | 923.15 | 80 | 10 | N2 | 1033 | 0.52 | 0.31939 | 2.24 | 31.86 | 5.45 | 85.63 | 9.174 |  |  | 0.99 | 95.794 |  |  |  | NX70 | 85 | 14.45 | 4 | 328 | 180 | 0.5 | 240 | 141.25 | NPX | 1.51 | 2.02 | 0.6 | 0.67 | 1.7821 | 7.129298 |  | 0.08043019 |  | 0.004331366
GTFPAC | Jabuticaba (Plinia cauliflora) fruit peels | One-step (Chemical Activation) | ZnCl2 | 1 | 240 | 378 | 923.15 | 80 | 10 | N2 | 1033 | 0.52 | 0.31939 | 2.24 | 31.86 | 5.45 | 85.63 | 9.174 |  |  | 0.99 | 95.794 |  |  |  | NX70 | 100 | 28.52 | 4 | 328 | 180 | 0.5 | 240 | 152.29 | NPX | 1.51 | 2.02 | 0.6 | 0.67 | 1.7821 | 7.129298 |  | 0.08043019 |  | 0.004331366
GTFPAC | Jabuticaba (Plinia cauliflora) fruit peels | One-step (Chemical Activation) | ZnCl2 | 1 | 240 | 378 | 923.15 | 80 | 10 | N2 | 1033 | 0.52 | 0.31939 | 2.24 | 31.86 | 5.45 | 85.63 | 9.174 |  |  | 0.99 | 95.794 |  |  |  | NX70 | 125 | 46.39 | 4 | 328 | 180 | 0.5 | 240 | 158.55 | NPX | 1.51 | 2.02 | 0.6 | 0.67 | 1.7821 | 7.129298 |  | 0.08043019 |  | 0.004331366
GTFPAC | Jabuticaba (Plinia cauliflora) fruit peels | One-step (Chemical Activation) | ZnCl2 | 1 | 240 | 378 | 923.15 | 80 | 10 | N2 | 1033 | 0.52 | 0.31939 | 2.24 | 31.86 | 5.45 | 85.63 | 9.174 |  |  | 0.99 | 95.794 |  |  |  | NX70 | 50 |  | 4 | 298 | 180 | 0.5 | 0 | 0 | NPX | 1.51 | 2.02 | 0.6 | 0.67 | 1.7821 | 7.129298 |  | 0.08043019 |  | 0.004331366
GTFPAC | Jabuticaba (Plinia cauliflora) fruit peels | One-step (Chemical Activation) | ZnCl2 | 1 | 240 | 378 | 923.15 | 80 | 10 | N2 | 1033 | 0.52 | 0.31939 | 2.24 | 31.86 | 5.45 | 85.63 | 9.174 |  |  | 0.99 | 95.794 |  |  |  | NX70 | 50 |  | 4 | 298 | 180 | 0.5 | 10 | 31.31 | NPX | 1.51 | 2.02 | 0.6 | 0.67 | 1.7821 | 7.129298 |  | 0.08043019 |  | 0.004331366
GTFPAC | Jabuticaba (Plinia cauliflora) fruit peels | One-step (Chemical Activation) | ZnCl2 | 1 | 240 | 378 | 923.15 | 80 | 10 | N2 | 1033 | 0.52 | 0.31939 | 2.24 | 31.86 | 5.45 | 85.63 | 9.174 |  |  | 0.99 | 95.794 |  |  |  | NX70 | 50 |  | 4 | 298 | 180 | 0.5 | 20 | 56.72 | NPX | 1.51 | 2.02 | 0.6 | 0.67 | 1.7821 | 7.129298 |  | 0.08043019 |  | 0.004331366
GTFPAC | Jabuticaba (Plinia cauliflora) fruit peels | One-step (Chemical Activation) | ZnCl2 | 1 | 240 | 378 | 923.15 | 80 | 10 | N2 | 1033 | 0.52 | 0.31939 | 2.24 | 31.86 | 5.45 | 85.63 | 9.174 |  |  | 0.99 | 95.794 |  |  |  | NX70 | 50 |  | 4 | 298 | 180 | 0.5 | 30 | 66.17 | NPX | 1.51 | 2.02 | 0.6 | 0.67 | 1.7821 | 7.129298 |  | 0.08043019 |  | 0.004331366
GTFPAC | Jabuticaba (Plinia cauliflora) fruit peels | One-step (Chemical Activation) | ZnCl2 | 1 | 240 | 378 | 923.15 | 80 | 10 | N2 | 1033 | 0.52 | 0.31939 | 2.24 | 31.86 | 5.45 | 85.63 | 9.174 |  |  | 0.99 | 95.794 |  |  |  | NX70 | 50 |  | 4 | 298 | 180 | 0.5 | 60 | 83.08 | NPX | 1.51 | 2.02 | 0.6 | 0.67 | 1.7821 | 7.129298 |  | 0.08043019 |  | 0.004331366
GTFPAC | Jabuticaba (Plinia cauliflora) fruit peels | One-step (Chemical Activation) | ZnCl2 | 1 | 240 | 378 | 923.15 | 80 | 10 | N2 | 1033 | 0.52 | 0.31939 | 2.24 | 31.86 | 5.45 | 85.63 | 9.174 |  |  | 0.99 | 95.794 |  |  |  | NX70 | 50 |  | 4 | 298 | 180 | 0.5 | 120 | 90.32 | NPX | 1.51 | 2.02 | 0.6 | 0.67 | 1.7821 | 7.129298 |  | 0.08043019 |  | 0.004331366
GTFPAC | Jabuticaba (Plinia cauliflora) fruit peels | One-step (Chemical Activation) | ZnCl2 | 1 | 240 | 378 | 923.15 | 80 | 10 | N2 | 1033 | 0.52 | 0.31939 | 2.24 | 31.86 | 5.45 | 85.63 | 9.174 |  |  | 0.99 | 95.794 |  |  |  | NX70 | 50 |  | 4 | 298 | 180 | 0.5 | 180 | 93.61 | NPX | 1.51 | 2.02 | 0.6 | 0.67 | 1.7821 | 7.129298 |  | 0.08043019 |  | 0.004331366
GTFPAC | Jabuticaba (Plinia cauliflora) fruit peels | One-step (Chemical Activation) | ZnCl2 | 1 | 240 | 378 | 923.15 | 80 | 10 | N2 | 1033 | 0.52 | 0.31939 | 2.24 | 31.86 | 5.45 | 85.63 | 9.174 |  |  | 0.99 | 95.794 |  |  |  | NX70 | 75 |  | 4 | 298 | 180 | 0.5 | 10 | 39.98 | NPX | 1.51 | 2.02 | 0.6 | 0.67 | 1.7821 | 7.129298 |  | 0.08043019 |  | 0.004331366
GTFPAC | Jabuticaba (Plinia cauliflora) fruit peels | One-step (Chemical Activation) | ZnCl2 | 1 | 240 | 378 | 923.15 | 80 | 10 | N2 | 1033 | 0.52 | 0.31939 | 2.24 | 31.86 | 5.45 | 85.63 | 9.174 |  |  | 0.99 | 95.794 |  |  |  | NX70 | 75 |  | 4 | 298 | 180 | 0.5 | 20 | 69.53 | NPX | 1.51 | 2.02 | 0.6 | 0.67 | 1.7821 | 7.129298 |  | 0.08043019 |  | 0.004331366
GTFPAC | Jabuticaba (Plinia cauliflora) fruit peels | One-step (Chemical Activation) | ZnCl2 | 1 | 240 | 378 | 923.15 | 80 | 10 | N2 | 1033 | 0.52 | 0.31939 | 2.24 | 31.86 | 5.45 | 85.63 | 9.174 |  |  | 0.99 | 95.794 |  |  |  | NX70 | 75 |  | 4 | 298 | 180 | 0.5 | 30 | 82.32 | NPX | 1.51 | 2.02 | 0.6 | 0.67 | 1.7821 | 7.129298 |  | 0.08043019 |  | 0.004331366
GTFPAC | Jabuticaba (Plinia cauliflora) fruit peels | One-step (Chemical Activation) | ZnCl2 | 1 | 240 | 378 | 923.15 | 80 | 10 | N2 | 1033 | 0.52 | 0.31939 | 2.24 | 31.86 | 5.45 | 85.63 | 9.174 |  |  | 0.99 | 95.794 |  |  |  | NX70 | 75 |  | 4 | 298 | 180 | 0.5 | 60 | 110.08 | NPX | 1.51 | 2.02 | 0.6 | 0.67 | 1.7821 | 7.129298 |  | 0.08043019 |  | 0.004331366
GTFPAC | Jabuticaba (Plinia cauliflora) fruit peels | One-step (Chemical Activation) | ZnCl2 | 1 | 240 | 378 | 923.15 | 80 | 10 | N2 | 1033 | 0.52 | 0.31939 | 2.24 | 31.86 | 5.45 | 85.63 | 9.174 |  |  | 0.99 | 95.794 |  |  |  | NX70 | 75 |  | 4 | 298 | 180 | 0.5 | 120 | 115.93 | NPX | 1.51 | 2.02 | 0.6 | 0.67 | 1.7821 | 7.129298 |  | 0.08043019 |  | 0.004331366
GTFPAC | Jabuticaba (Plinia cauliflora) fruit peels | One-step (Chemical Activation) | ZnCl2 | 1 | 240 | 378 | 923.15 | 80 | 10 | N2 | 1033 | 0.52 | 0.31939 | 2.24 | 31.86 | 5.45 | 85.63 | 9.174 |  |  | 0.99 | 95.794 |  |  |  | NX70 | 75 |  | 4 | 298 | 180 | 0.5 | 180 | 120.01 | NPX | 1.51 | 2.02 | 0.6 | 0.67 | 1.7821 | 7.129298 |  | 0.08043019 |  | 0.004331366
GTFPAC | Jabuticaba (Plinia cauliflora) fruit peels | One-step (Chemical Activation) | ZnCl2 | 1 | 240 | 378 | 923.15 | 80 | 10 | N2 | 1033 | 0.52 | 0.31939 | 2.24 | 31.86 | 5.45 | 85.63 | 9.174 |  |  | 0.99 | 95.794 |  |  |  | NX70 | 100 |  | 4 | 298 | 180 | 0.5 | 10 | 45.3 | NPX | 1.51 | 2.02 | 0.6 | 0.67 | 1.7821 | 7.129298 |  | 0.08043019 |  | 0.004331366
GTFPAC | Jabuticaba (Plinia cauliflora) fruit peels | One-step (Chemical Activation) | ZnCl2 | 1 | 240 | 378 | 923.15 | 80 | 10 | N2 | 1033 | 0.52 | 0.31939 | 2.24 | 31.86 | 5.45 | 85.63 | 9.174 |  |  | 0.99 | 95.794 |  |  |  | NX70 | 100 |  | 4 | 298 | 180 | 0.5 | 20 | 82.53 | NPX | 1.51 | 2.02 | 0.6 | 0.67 | 1.7821 | 7.129298 |  | 0.08043019 |  | 0.004331366
GTFPAC | Jabuticaba (Plinia cauliflora) fruit peels | One-step (Chemical Activation) | ZnCl2 | 1 | 240 | 378 | 923.15 | 80 | 10 | N2 | 1033 | 0.52 | 0.31939 | 2.24 | 31.86 | 5.45 | 85.63 | 9.174 |  |  | 0.99 | 95.794 |  |  |  | NX70 | 100 |  | 4 | 298 | 180 | 0.5 | 30 | 93.56 | NPX | 1.51 | 2.02 | 0.6 | 0.67 | 1.7821 | 7.129298 |  | 0.08043019 |  | 0.004331366
GTFPAC | Jabuticaba (Plinia cauliflora) fruit peels | One-step (Chemical Activation) | ZnCl2 | 1 | 240 | 378 | 923.15 | 80 | 10 | N2 | 1033 | 0.52 | 0.31939 | 2.24 | 31.86 | 5.45 | 85.63 | 9.174 |  |  | 0.99 | 95.794 |  |  |  | NX70 | 100 |  | 4 | 298 | 180 | 0.5 | 60 | 118.75 | NPX | 1.51 | 2.02 | 0.6 | 0.67 | 1.7821 | 7.129298 |  | 0.08043019 |  | 0.004331366
GTFPAC | Jabuticaba (Plinia cauliflora) fruit peels | One-step (Chemical Activation) | ZnCl2 | 1 | 240 | 378 | 923.15 | 80 | 10 | N2 | 1033 | 0.52 | 0.31939 | 2.24 | 31.86 | 5.45 | 85.63 | 9.174 |  |  | 0.99 | 95.794 |  |  |  | NX70 | 100 |  | 4 | 298 | 180 | 0.5 | 120 | 127.75 | NPX | 1.51 | 2.02 | 0.6 | 0.67 | 1.7821 | 7.129298 |  | 0.08043019 |  | 0.004331366
GTFPAC | Jabuticaba (Plinia cauliflora) fruit peels | One-step (Chemical Activation) | ZnCl2 | 1 | 240 | 378 | 923.15 | 80 | 10 | N2 | 1033 | 0.52 | 0.31939 | 2.24 | 31.86 | 5.45 | 85.63 | 9.174 |  |  | 0.99 | 95.794 |  |  |  | NX70 | 100 |  | 4 | 298 | 180 | 0.5 | 180 | 128.29 | NPX | 1.51 | 2.02 | 0.6 | 0.67 | 1.7821 | 7.129298 |  | 0.08043019 |  | 0.004331366
GBRAC | Grape branches (vitis vinifera) | One-step (Chemical Activation) | ZnCl2 | 1 | 240 | 373.15 | 973.15 | 90 | 10 | N2 | 938 | 0.514 | 0.24578 | 1.126 | 30.58 |  | 93.96 | 5.46 | 0.001 | 0.001 | 0.001 | 99.423 |  |  |  | NX75 | 12.63 | 1.47 | 7 | 298 | 180 | 0.2 | 240 | 55.8 | NPX | 1.51 | 2.02 | 0.6 | 0.67 | 1.7821 | 7.822829 | 0.0001268165 | 0.04362505 | 9.126222e-06 | 3.987242e-06
GBRAC | Grape branches (vitis vinifera) | One-step (Chemical Activation) | ZnCl2 | 1 | 240 | 373.15 | 973.15 | 90 | 10 | N2 | 938 | 0.514 | 0.24578 | 1.126 | 30.58 |  | 93.96 | 5.46 | 0.001 | 0.001 | 0.001 | 99.423 |  |  |  | NX75 | 23.372 | 3.67 | 7 | 298 | 180 | 0.2 | 240 | 98.51 | NPX | 1.51 | 2.02 | 0.6 | 0.67 | 1.7821 | 7.822829 | 0.0001268165 | 0.04362505 | 9.126222e-06 | 3.987242e-06
GBRAC | Grape branches (vitis vinifera) | One-step (Chemical Activation) | ZnCl2 | 1 | 240 | 373.15 | 973.15 | 90 | 10 | N2 | 938 | 0.514 | 0.24578 | 1.126 | 30.58 |  | 93.96 | 5.46 | 0.001 | 0.001 | 0.001 | 99.423 |  |  |  | NX75 | 30.428 | 6.4 | 7 | 298 | 180 | 0.2 | 240 | 120.14 | NPX | 1.51 | 2.02 | 0.6 | 0.67 | 1.7821 | 7.822829 | 0.0001268165 | 0.04362505 | 9.126222e-06 | 3.987242e-06
GBRAC | Grape branches (vitis vinifera) | One-step (Chemical Activation) | ZnCl2 | 1 | 240 | 373.15 | 973.15 | 90 | 10 | N2 | 938 | 0.514 | 0.24578 | 1.126 | 30.58 |  | 93.96 | 5.46 | 0.001 | 0.001 | 0.001 | 99.423 |  |  |  | NX75 | 41.454 | 12.87 | 7 | 298 | 180 | 0.2 | 240 | 142.92 | NPX | 1.51 | 2.02 | 0.6 | 0.67 | 1.7821 | 7.822829 | 0.0001268165 | 0.04362505 | 9.126222e-06 | 3.987242e-06
GBRAC | Grape branches (vitis vinifera) | One-step (Chemical Activation) | ZnCl2 | 1 | 240 | 373.15 | 973.15 | 90 | 10 | N2 | 938 | 0.514 | 0.24578 | 1.126 | 30.58 |  | 93.96 | 5.46 | 0.001 | 0.001 | 0.001 | 99.423 |  |  |  | NX75 | 50.58 | 21.2 | 7 | 298 | 180 | 0.2 | 240 | 146.9 | NPX | 1.51 | 2.02 | 0.6 | 0.67 | 1.7821 | 7.822829 | 0.0001268165 | 0.04362505 | 9.126222e-06 | 3.987242e-06
GBRAC | Grape branches (vitis vinifera) | One-step (Chemical Activation) | ZnCl2 | 1 | 240 | 373.15 | 973.15 | 90 | 10 | N2 | 938 | 0.514 | 0.24578 | 1.126 | 30.58 |  | 93.96 | 5.46 | 0.001 | 0.001 | 0.001 | 99.423 |  |  |  | NX75 | 13.342 | 1.27 | 7 | 308 | 180 | 0.2 | 240 | 60.36 | NPX | 1.51 | 2.02 | 0.6 | 0.67 | 1.7821 | 7.822829 | 0.0001268165 | 0.04362505 | 9.126222e-06 | 3.987242e-06
GBRAC | Grape branches (vitis vinifera) | One-step (Chemical Activation) | ZnCl2 | 1 | 240 | 373.15 | 973.15 | 90 | 10 | N2 | 938 | 0.514 | 0.24578 | 1.126 | 30.58 |  | 93.96 | 5.46 | 0.001 | 0.001 | 0.001 | 99.423 |  |  |  | NX75 | 23.998 | 2.93 | 7 | 308 | 180 | 0.2 | 240 | 105.34 | NPX | 1.51 | 2.02 | 0.6 | 0.67 | 1.7821 | 7.822829 | 0.0001268165 | 0.04362505 | 9.126222e-06 | 3.987242e-06
GBRAC | Grape branches (vitis vinifera) | One-step (Chemical Activation) | ZnCl2 | 1 | 240 | 373.15 | 973.15 | 90 | 10 | N2 | 938 | 0.514 | 0.24578 | 1.126 | 30.58 |  | 93.96 | 5.46 | 0.001 | 0.001 | 0.001 | 99.423 |  |  |  | NX75 | 30.726 | 5.33 | 7 | 308 | 180 | 0.2 | 240 | 126.98 | NPX | 1.51 | 2.02 | 0.6 | 0.67 | 1.7821 | 7.822829 | 0.0001268165 | 0.04362505 | 9.126222e-06 | 3.987242e-06
GBRAC | Grape branches (vitis vinifera) | One-step (Chemical Activation) | ZnCl2 | 1 | 240 | 373.15 | 973.15 | 90 | 10 | N2 | 938 | 0.514 | 0.24578 | 1.126 | 30.58 |  | 93.96 | 5.46 | 0.001 | 0.001 | 0.001 | 99.423 |  |  |  | NX75 | 42.036 | 12.2 | 7 | 308 | 180 | 0.2 | 240 | 149.18 | NPX | 1.51 | 2.02 | 0.6 | 0.67 | 1.7821 | 7.822829 | 0.0001268165 | 0.04362505 | 9.126222e-06 | 3.987242e-06
GBRAC | Grape branches (vitis vinifera) | One-step (Chemical Activation) | ZnCl2 | 1 | 240 | 373.15 | 973.15 | 90 | 10 | N2 | 938 | 0.514 | 0.24578 | 1.126 | 30.58 |  | 93.96 | 5.46 | 0.001 | 0.001 | 0.001 | 99.423 |  |  |  | NX75 | 51.45 | 20.93 | 7 | 308 | 180 | 0.2 | 240 | 152.6 | NPX | 1.51 | 2.02 | 0.6 | 0.67 | 1.7821 | 7.822829 | 0.0001268165 | 0.04362505 | 9.126222e-06 | 3.987242e-06
GBRAC | Grape branches (vitis vinifera) | One-step (Chemical Activation) | ZnCl2 | 1 | 240 | 373.15 | 973.15 | 90 | 10 | N2 | 938 | 0.514 | 0.24578 | 1.126 | 30.58 |  | 93.96 | 5.46 | 0.001 | 0.001 | 0.001 | 99.423 |  |  |  | NX75 | 13.412 | 1 | 7 | 318 | 180 | 0.2 | 240 | 62.06 | NPX | 1.51 | 2.02 | 0.6 | 0.67 | 1.7821 | 7.822829 | 0.0001268165 | 0.04362505 | 9.126222e-06 | 3.987242e-06
GBRAC | Grape branches (vitis vinifera) | One-step (Chemical Activation) | ZnCl2 | 1 | 240 | 373.15 | 973.15 | 90 | 10 | N2 | 938 | 0.514 | 0.24578 | 1.126 | 30.58 |  | 93.96 | 5.46 | 0.001 | 0.001 | 0.001 | 99.423 |  |  |  | NX75 | 24.054 | 2.53 | 7 | 318 | 180 | 0.2 | 240 | 107.62 | NPX | 1.51 | 2.02 | 0.6 | 0.67 | 1.7821 | 7.822829 | 0.0001268165 | 0.04362505 | 9.126222e-06 | 3.987242e-06
GBRAC | Grape branches (vitis vinifera) | One-step (Chemical Activation) | ZnCl2 | 1 | 240 | 373.15 | 973.15 | 90 | 10 | N2 | 938 | 0.514 | 0.24578 | 1.126 | 30.58 |  | 93.96 | 5.46 | 0.001 | 0.001 | 0.001 | 99.423 |  |  |  | NX75 | 30.976 | 4.67 | 7 | 318 | 180 | 0.2 | 240 | 131.53 | NPX | 1.51 | 2.02 | 0.6 | 0.67 | 1.7821 | 7.822829 | 0.0001268165 | 0.04362505 | 9.126222e-06 | 3.987242e-06
GBRAC | Grape branches (vitis vinifera) | One-step (Chemical Activation) | ZnCl2 | 1 | 240 | 373.15 | 973.15 | 90 | 10 | N2 | 938 | 0.514 | 0.24578 | 1.126 | 30.58 |  | 93.96 | 5.46 | 0.001 | 0.001 | 0.001 | 99.423 |  |  |  | NX75 | 42.332 | 11.47 | 7 | 318 | 180 | 0.2 | 240 | 154.31 | NPX | 1.51 | 2.02 | 0.6 | 0.67 | 1.7821 | 7.822829 | 0.0001268165 | 0.04362505 | 9.126222e-06 | 3.987242e-06
GBRAC | Grape branches (vitis vinifera) | One-step (Chemical Activation) | ZnCl2 | 1 | 240 | 373.15 | 973.15 | 90 | 10 | N2 | 938 | 0.514 | 0.24578 | 1.126 | 30.58 |  | 93.96 | 5.46 | 0.001 | 0.001 | 0.001 | 99.423 |  |  |  | NX75 | 51.472 | 20.27 | 7 | 318 | 180 | 0.2 | 240 | 156.01 | NPX | 1.51 | 2.02 | 0.6 | 0.67 | 1.7821 | 7.822829 | 0.0001268165 | 0.04362505 | 9.126222e-06 | 3.987242e-06
GBRAC | Grape branches (vitis vinifera) | One-step (Chemical Activation) | ZnCl2 | 1 | 240 | 373.15 | 973.15 | 90 | 10 | N2 | 938 | 0.514 | 0.24578 | 1.126 | 30.58 |  | 93.96 | 5.46 | 0.001 | 0.001 | 0.001 | 99.423 |  |  |  | NX75 | 0 | 0 | 7 | 328 | 180 | 0.2 | 240 | 0 | NPX | 1.51 | 2.02 | 0.6 | 0.67 | 1.7821 | 7.822829 | 0.0001268165 | 0.04362505 | 9.126222e-06 | 3.987242e-06
GBRAC | Grape branches (vitis vinifera) | One-step (Chemical Activation) | ZnCl2 | 1 | 240 | 373.15 | 973.15 | 90 | 10 | N2 | 938 | 0.514 | 0.24578 | 1.126 | 30.58 |  | 93.96 | 5.46 | 0.001 | 0.001 | 0.001 | 99.423 |  |  |  | NX75 | 14.368 | 0.93 | 7 | 328 | 180 | 0.2 | 240 | 67.19 | NPX | 1.51 | 2.02 | 0.6 | 0.67 | 1.7821 | 7.822829 | 0.0001268165 | 0.04362505 | 9.126222e-06 | 3.987242e-06
GBRAC | Grape branches (vitis vinifera) | One-step (Chemical Activation) | ZnCl2 | 1 | 240 | 373.15 | 973.15 | 90 | 10 | N2 | 938 | 0.514 | 0.24578 | 1.126 | 30.58 |  | 93.96 | 5.46 | 0.001 | 0.001 | 0.001 | 99.423 |  |  |  | NX75 | 24.162 | 2.07 | 7 | 328 | 180 | 0.2 | 240 | 110.46 | NPX | 1.51 | 2.02 | 0.6 | 0.67 | 1.7821 | 7.822829 | 0.0001268165 | 0.04362505 | 9.126222e-06 | 3.987242e-06
GBRAC | Grape branches (vitis vinifera) | One-step (Chemical Activation) | ZnCl2 | 1 | 240 | 373.15 | 973.15 | 90 | 10 | N2 | 938 | 0.514 | 0.24578 | 1.126 | 30.58 |  | 93.96 | 5.46 | 0.001 | 0.001 | 0.001 | 99.423 |  |  |  | NX75 | 31.33 | 4 | 7 | 328 | 180 | 0.2 | 240 | 136.65 | NPX | 1.51 | 2.02 | 0.6 | 0.67 | 1.7821 | 7.822829 | 0.0001268165 | 0.04362505 | 9.126222e-06 | 3.987242e-06
GBRAC | Grape branches (vitis vinifera) | One-step (Chemical Activation) | ZnCl2 | 1 | 240 | 373.15 | 973.15 | 90 | 10 | N2 | 938 | 0.514 | 0.24578 | 1.126 | 30.58 |  | 93.96 | 5.46 | 0.001 | 0.001 | 0.001 | 99.423 |  |  |  | NX75 | 42.458 | 10.8 | 7 | 328 | 180 | 0.2 | 240 | 158.29 | NPX | 1.51 | 2.02 | 0.6 | 0.67 | 1.7821 | 7.822829 | 0.0001268165 | 0.04362505 | 9.126222e-06 | 3.987242e-06
GBRAC | Grape branches (vitis vinifera) | One-step (Chemical Activation) | ZnCl2 | 1 | 240 | 373.15 | 973.15 | 90 | 10 | N2 | 938 | 0.514 | 0.24578 | 1.126 | 30.58 |  | 93.96 | 5.46 | 0.001 | 0.001 | 0.001 | 99.423 |  |  |  | NX75 | 51.67 | 19.67 | 7 | 328 | 180 | 0.2 | 240 | 160 | NPX | 1.51 | 2.02 | 0.6 | 0.67 | 1.7821 | 7.822829 | 0.0001268165 | 0.04362505 | 9.126222e-06 | 3.987242e-06
GBRAC | Grape branches (vitis vinifera) | One-step (Chemical Activation) | ZnCl2 | 1 | 240 | 373.15 | 973.15 | 90 | 10 | N2 | 938 | 0.514 | 0.24578 | 1.126 | 30.58 |  | 93.96 | 5.46 | 0.001 | 0.001 | 0.001 | 99.423 |  |  |  | NX75 | 20 |  | 7 | 298 | 180 | 0.2 | 6.08 | 10.32 | NPX | 1.51 | 2.02 | 0.6 | 0.67 | 1.7821 | 7.822829 | 0.0001268165 | 0.04362505 | 9.126222e-06 | 3.987242e-06
GBRAC | Grape branches (vitis vinifera) | One-step (Chemical Activation) | ZnCl2 | 1 | 240 | 373.15 | 973.15 | 90 | 10 | N2 | 938 | 0.514 | 0.24578 | 1.126 | 30.58 |  | 93.96 | 5.46 | 0.001 | 0.001 | 0.001 | 99.423 |  |  |  | NX75 | 20 |  | 7 | 298 | 180 | 0.2 | 10.1 | 16.13 | NPX | 1.51 | 2.02 | 0.6 | 0.67 | 1.7821 | 7.822829 | 0.0001268165 | 0.04362505 | 9.126222e-06 | 3.987242e-06
GBRAC | Grape branches (vitis vinifera) | One-step (Chemical Activation) | ZnCl2 | 1 | 240 | 373.15 | 973.15 | 90 | 10 | N2 | 938 | 0.514 | 0.24578 | 1.126 | 30.58 |  | 93.96 | 5.46 | 0.001 | 0.001 | 0.001 | 99.423 |  |  |  | NX75 | 20 |  | 7 | 298 | 180 | 0.2 | 20.1 | 23.23 | NPX | 1.51 | 2.02 | 0.6 | 0.67 | 1.7821 | 7.822829 | 0.0001268165 | 0.04362505 | 9.126222e-06 | 3.987242e-06
GBRAC | Grape branches (vitis vinifera) | One-step (Chemical Activation) | ZnCl2 | 1 | 240 | 373.15 | 973.15 | 90 | 10 | N2 | 938 | 0.514 | 0.24578 | 1.126 | 30.58 |  | 93.96 | 5.46 | 0.001 | 0.001 | 0.001 | 99.423 |  |  |  | NX75 | 20 |  | 7 | 298 | 180 | 0.2 | 30.08 | 27.1 | NPX | 1.51 | 2.02 | 0.6 | 0.67 | 1.7821 | 7.822829 | 0.0001268165 | 0.04362505 | 9.126222e-06 | 3.987242e-06
GBRAC | Grape branches (vitis vinifera) | One-step (Chemical Activation) | ZnCl2 | 1 | 240 | 373.15 | 973.15 | 90 | 10 | N2 | 938 | 0.514 | 0.24578 | 1.126 | 30.58 |  | 93.96 | 5.46 | 0.001 | 0.001 | 0.001 | 99.423 |  |  |  | NX75 | 20 |  | 7 | 298 | 180 | 0.2 | 61.05 | 43.87 | NPX | 1.51 | 2.02 | 0.6 | 0.67 | 1.7821 | 7.822829 | 0.0001268165 | 0.04362505 | 9.126222e-06 | 3.987242e-06
GBRAC | Grape branches (vitis vinifera) | One-step (Chemical Activation) | ZnCl2 | 1 | 240 | 373.15 | 973.15 | 90 | 10 | N2 | 938 | 0.514 | 0.24578 | 1.126 | 30.58 |  | 93.96 | 5.46 | 0.001 | 0.001 | 0.001 | 99.423 |  |  |  | NX75 | 20 |  | 7 | 298 | 180 | 0.2 | 120.91 | 66.45 | NPX | 1.51 | 2.02 | 0.6 | 0.67 | 1.7821 | 7.822829 | 0.0001268165 | 0.04362505 | 9.126222e-06 | 3.987242e-06
GBRAC | Grape branches (vitis vinifera) | One-step (Chemical Activation) | ZnCl2 | 1 | 240 | 373.15 | 973.15 | 90 | 10 | N2 | 938 | 0.514 | 0.24578 | 1.126 | 30.58 |  | 93.96 | 5.46 | 0.001 | 0.001 | 0.001 | 99.423 |  |  |  | NX75 | 20 |  | 7 | 298 | 180 | 0.2 | 180.71 | 80.65 | NPX | 1.51 | 2.02 | 0.6 | 0.67 | 1.7821 | 7.822829 | 0.0001268165 | 0.04362505 | 9.126222e-06 | 3.987242e-06
GBRAC | Grape branches (vitis vinifera) | One-step (Chemical Activation) | ZnCl2 | 1 | 240 | 373.15 | 973.15 | 90 | 10 | N2 | 938 | 0.514 | 0.24578 | 1.126 | 30.58 |  | 93.96 | 5.46 | 0.001 | 0.001 | 0.001 | 99.423 |  |  |  | NX75 | 20 |  | 7 | 298 | 180 | 0.2 | 240.48 | 89.68 | NPX | 1.51 | 2.02 | 0.6 | 0.67 | 1.7821 | 7.822829 | 0.0001268165 | 0.04362505 | 9.126222e-06 | 3.987242e-06
GBRAC | Grape branches (vitis vinifera) | One-step (Chemical Activation) | ZnCl2 | 1 | 240 | 373.15 | 973.15 | 90 | 10 | N2 | 938 | 0.514 | 0.24578 | 1.126 | 30.58 |  | 93.96 | 5.46 | 0.001 | 0.001 | 0.001 | 99.423 |  |  |  | NX75 | 20 |  | 7 | 298 | 180 | 0.2 | 301.19 | 91.61 | NPX | 1.51 | 2.02 | 0.6 | 0.67 | 1.7821 | 7.822829 | 0.0001268165 | 0.04362505 | 9.126222e-06 | 3.987242e-06
GBRAC | Grape branches (vitis vinifera) | One-step (Chemical Activation) | ZnCl2 | 1 | 240 | 373.15 | 973.15 | 90 | 10 | N2 | 938 | 0.514 | 0.24578 | 1.126 | 30.58 |  | 93.96 | 5.46 | 0.001 | 0.001 | 0.001 | 99.423 |  |  |  | NX75 | 20 |  | 7 | 298 | 180 | 0.2 | 360.89 | 91.61 | NPX | 1.51 | 2.02 | 0.6 | 0.67 | 1.7821 | 7.822829 | 0.0001268165 | 0.04362505 | 9.126222e-06 | 3.987242e-06
GBRAC | Grape branches (vitis vinifera) | One-step (Chemical Activation) | ZnCl2 | 1 | 240 | 373.15 | 973.15 | 90 | 10 | N2 | 938 | 0.514 | 0.24578 | 1.126 | 30.58 |  | 93.96 | 5.46 | 0.001 | 0.001 | 0.001 | 99.423 |  |  |  | NX75 | 30 |  | 7 | 298 | 180 | 0.2 | 5.12 | 14.84 | NPX | 1.51 | 2.02 | 0.6 | 0.67 | 1.7821 | 7.822829 | 0.0001268165 | 0.04362505 | 9.126222e-06 | 3.987242e-06
GBRAC | Grape branches (vitis vinifera) | One-step (Chemical Activation) | ZnCl2 | 1 | 240 | 373.15 | 973.15 | 90 | 10 | N2 | 938 | 0.514 | 0.24578 | 1.126 | 30.58 |  | 93.96 | 5.46 | 0.001 | 0.001 | 0.001 | 99.423 |  |  |  | NX75 | 30 |  | 7 | 298 | 180 | 0.2 | 11.15 | 23.87 | NPX | 1.51 | 2.02 | 0.6 | 0.67 | 1.7821 | 7.822829 | 0.0001268165 | 0.04362505 | 9.126222e-06 | 3.987242e-06
GBRAC | Grape branches (vitis vinifera) | One-step (Chemical Activation) | ZnCl2 | 1 | 240 | 373.15 | 973.15 | 90 | 10 | N2 | 938 | 0.514 | 0.24578 | 1.126 | 30.58 |  | 93.96 | 5.46 | 0.001 | 0.001 | 0.001 | 99.423 |  |  |  | NX75 | 30 |  | 7 | 298 | 180 | 0.2 | 19.2 | 36.77 | NPX | 1.51 | 2.02 | 0.6 | 0.67 | 1.7821 | 7.822829 | 0.0001268165 | 0.04362505 | 9.126222e-06 | 3.987242e-06
GBRAC | Grape branches (vitis vinifera) | One-step (Chemical Activation) | ZnCl2 | 1 | 240 | 373.15 | 973.15 | 90 | 10 | N2 | 938 | 0.514 | 0.24578 | 1.126 | 30.58 |  | 93.96 | 5.46 | 0.001 | 0.001 | 0.001 | 99.423 |  |  |  | NX75 | 30 |  | 7 | 298 | 180 | 0.2 | 30.2 | 44.52 | NPX | 1.51 | 2.02 | 0.6 | 0.67 | 1.7821 | 7.822829 | 0.0001268165 | 0.04362505 | 9.126222e-06 | 3.987242e-06
GBRAC | Grape branches (vitis vinifera) | One-step (Chemical Activation) | ZnCl2 | 1 | 240 | 373.15 | 973.15 | 90 | 10 | N2 | 938 | 0.514 | 0.24578 | 1.126 | 30.58 |  | 93.96 | 5.46 | 0.001 | 0.001 | 0.001 | 99.423 |  |  |  | NX75 | 30 |  | 7 | 298 | 180 | 0.2 | 60.21 | 66.45 | NPX | 1.51 | 2.02 | 0.6 | 0.67 | 1.7821 | 7.822829 | 0.0001268165 | 0.04362505 | 9.126222e-06 | 3.987242e-06
GBRAC | Grape branches (vitis vinifera) | One-step (Chemical Activation) | ZnCl2 | 1 | 240 | 373.15 | 973.15 | 90 | 10 | N2 | 938 | 0.514 | 0.24578 | 1.126 | 30.58 |  | 93.96 | 5.46 | 0.001 | 0.001 | 0.001 | 99.423 |  |  |  | NX75 | 30 |  | 7 | 298 | 180 | 0.2 | 120.11 | 94.84 | NPX | 1.51 | 2.02 | 0.6 | 0.67 | 1.7821 | 7.822829 | 0.0001268165 | 0.04362505 | 9.126222e-06 | 3.987242e-06
GBRAC | Grape branches (vitis vinifera) | One-step (Chemical Activation) | ZnCl2 | 1 | 240 | 373.15 | 973.15 | 90 | 10 | N2 | 938 | 0.514 | 0.24578 | 1.126 | 30.58 |  | 93.96 | 5.46 | 0.001 | 0.001 | 0.001 | 99.423 |  |  |  | NX75 | 30 |  | 7 | 298 | 180 | 0.2 | 180.9 | 107.74 | NPX | 1.51 | 2.02 | 0.6 | 0.67 | 1.7821 | 7.822829 | 0.0001268165 | 0.04362505 | 9.126222e-06 | 3.987242e-06
GBRAC | Grape branches (vitis vinifera) | One-step (Chemical Activation) | ZnCl2 | 1 | 240 | 373.15 | 973.15 | 90 | 10 | N2 | 938 | 0.514 | 0.24578 | 1.126 | 30.58 |  | 93.96 | 5.46 | 0.001 | 0.001 | 0.001 | 99.423 |  |  |  | NX75 | 30 |  | 7 | 298 | 180 | 0.2 | 240.69 | 120 | NPX | 1.51 | 2.02 | 0.6 | 0.67 | 1.7821 | 7.822829 | 0.0001268165 | 0.04362505 | 9.126222e-06 | 3.987242e-06
GBRAC | Grape branches (vitis vinifera) | One-step (Chemical Activation) | ZnCl2 | 1 | 240 | 373.15 | 973.15 | 90 | 10 | N2 | 938 | 0.514 | 0.24578 | 1.126 | 30.58 |  | 93.96 | 5.46 | 0.001 | 0.001 | 0.001 | 99.423 |  |  |  | NX75 | 30 |  | 7 | 298 | 180 | 0.2 | 301.4 | 121.94 | NPX | 1.51 | 2.02 | 0.6 | 0.67 | 1.7821 | 7.822829 | 0.0001268165 | 0.04362505 | 9.126222e-06 | 3.987242e-06
GBRAC | Grape branches (vitis vinifera) | One-step (Chemical Activation) | ZnCl2 | 1 | 240 | 373.15 | 973.15 | 90 | 10 | N2 | 938 | 0.514 | 0.24578 | 1.126 | 30.58 |  | 93.96 | 5.46 | 0.001 | 0.001 | 0.001 | 99.423 |  |  |  | NX75 | 30 |  | 7 | 298 | 180 | 0.2 | 361.1 | 121.94 | NPX | 1.51 | 2.02 | 0.6 | 0.67 | 1.7821 | 7.822829 | 0.0001268165 | 0.04362505 | 9.126222e-06 | 3.987242e-06
GBRAC | Grape branches (vitis vinifera) | One-step (Chemical Activation) | ZnCl2 | 1 | 240 | 373.15 | 973.15 | 90 | 10 | N2 | 938 | 0.514 | 0.24578 | 1.126 | 30.58 |  | 93.96 | 5.46 | 0.001 | 0.001 | 0.001 | 99.423 |  |  |  | NX75 | 40 |  | 7 | 298 | 180 | 0.2 | 0 | 0 | NPX | 1.51 | 2.02 | 0.6 | 0.67 | 1.7821 | 7.822829 | 0.0001268165 | 0.04362505 | 9.126222e-06 | 3.987242e-06
GBRAC | Grape branches (vitis vinifera) | One-step (Chemical Activation) | ZnCl2 | 1 | 240 | 373.15 | 973.15 | 90 | 10 | N2 | 938 | 0.514 | 0.24578 | 1.126 | 30.58 |  | 93.96 | 5.46 | 0.001 | 0.001 | 0.001 | 99.423 |  |  |  | NX75 | 40 |  | 7 | 298 | 180 | 0.2 | 4.16 | 20.65 | NPX | 1.51 | 2.02 | 0.6 | 0.67 | 1.7821 | 7.822829 | 0.0001268165 | 0.04362505 | 9.126222e-06 | 3.987242e-06
GBRAC | Grape branches (vitis vinifera) | One-step (Chemical Activation) | ZnCl2 | 1 | 240 | 373.15 | 973.15 | 90 | 10 | N2 | 938 | 0.514 | 0.24578 | 1.126 | 30.58 |  | 93.96 | 5.46 | 0.001 | 0.001 | 0.001 | 99.423 |  |  |  | NX75 | 40 |  | 7 | 298 | 180 | 0.2 | 10.21 | 31.61 | NPX | 1.51 | 2.02 | 0.6 | 0.67 | 1.7821 | 7.822829 | 0.0001268165 | 0.04362505 | 9.126222e-06 | 3.987242e-06
GBRAC | Grape branches (vitis vinifera) | One-step (Chemical Activation) | ZnCl2 | 1 | 240 | 373.15 | 973.15 | 90 | 10 | N2 | 938 | 0.514 | 0.24578 | 1.126 | 30.58 |  | 93.96 | 5.46 | 0.001 | 0.001 | 0.001 | 99.423 |  |  |  | NX75 | 40 |  | 7 | 298 | 180 | 0.2 | 20.29 | 49.03 | NPX | 1.51 | 2.02 | 0.6 | 0.67 | 1.7821 | 7.822829 | 0.0001268165 | 0.04362505 | 9.126222e-06 | 3.987242e-06
GBRAC | Grape branches (vitis vinifera) | One-step (Chemical Activation) | ZnCl2 | 1 | 240 | 373.15 | 973.15 | 90 | 10 | N2 | 938 | 0.514 | 0.24578 | 1.126 | 30.58 |  | 93.96 | 5.46 | 0.001 | 0.001 | 0.001 | 99.423 |  |  |  | NX75 | 40 |  | 7 | 298 | 180 | 0.2 | 30.32 | 61.29 | NPX | 1.51 | 2.02 | 0.6 | 0.67 | 1.7821 | 7.822829 | 0.0001268165 | 0.04362505 | 9.126222e-06 | 3.987242e-06
GBRAC | Grape branches (vitis vinifera) | One-step (Chemical Activation) | ZnCl2 | 1 | 240 | 373.15 | 973.15 | 90 | 10 | N2 | 938 | 0.514 | 0.24578 | 1.126 | 30.58 |  | 93.96 | 5.46 | 0.001 | 0.001 | 0.001 | 99.423 |  |  |  | NX75 | 40 |  | 7 | 298 | 180 | 0.2 | 60.37 | 88.39 | NPX | 1.51 | 2.02 | 0.6 | 0.67 | 1.7821 | 7.822829 | 0.0001268165 | 0.04362505 | 9.126222e-06 | 3.987242e-06
GBRAC | Grape branches (vitis vinifera) | One-step (Chemical Activation) | ZnCl2 | 1 | 240 | 373.15 | 973.15 | 90 | 10 | N2 | 938 | 0.514 | 0.24578 | 1.126 | 30.58 |  | 93.96 | 5.46 | 0.001 | 0.001 | 0.001 | 99.423 |  |  |  | NX75 | 40 |  | 7 | 298 | 180 | 0.2 | 120.32 | 123.87 | NPX | 1.51 | 2.02 | 0.6 | 0.67 | 1.7821 | 7.822829 | 0.0001268165 | 0.04362505 | 9.126222e-06 | 3.987242e-06
GBRAC | Grape branches (vitis vinifera) | One-step (Chemical Activation) | ZnCl2 | 1 | 240 | 373.15 | 973.15 | 90 | 10 | N2 | 938 | 0.514 | 0.24578 | 1.126 | 30.58 |  | 93.96 | 5.46 | 0.001 | 0.001 | 0.001 | 99.423 |  |  |  | NX75 | 40 |  | 7 | 298 | 180 | 0.2 | 181.1 | 135.48 | NPX | 1.51 | 2.02 | 0.6 | 0.67 | 1.7821 | 7.822829 | 0.0001268165 | 0.04362505 | 9.126222e-06 | 3.987242e-06
GBRAC | Grape branches (vitis vinifera) | One-step (Chemical Activation) | ZnCl2 | 1 | 240 | 373.15 | 973.15 | 90 | 10 | N2 | 938 | 0.514 | 0.24578 | 1.126 | 30.58 |  | 93.96 | 5.46 | 0.001 | 0.001 | 0.001 | 99.423 |  |  |  | NX75 | 40 |  | 7 | 298 | 180 | 0.2 | 241.83 | 140.65 | NPX | 1.51 | 2.02 | 0.6 | 0.67 | 1.7821 | 7.822829 | 0.0001268165 | 0.04362505 | 9.126222e-06 | 3.987242e-06
GBRAC | Grape branches (vitis vinifera) | One-step (Chemical Activation) | ZnCl2 | 1 | 240 | 373.15 | 973.15 | 90 | 10 | N2 | 938 | 0.514 | 0.24578 | 1.126 | 30.58 |  | 93.96 | 5.46 | 0.001 | 0.001 | 0.001 | 99.423 |  |  |  | NX75 | 40 |  | 7 | 298 | 180 | 0.2 | 301.54 | 141.94 | NPX | 1.51 | 2.02 | 0.6 | 0.67 | 1.7821 | 7.822829 | 0.0001268165 | 0.04362505 | 9.126222e-06 | 3.987242e-06
GBRAC | Grape branches (vitis vinifera) | One-step (Chemical Activation) | ZnCl2 | 1 | 240 | 373.15 | 973.15 | 90 | 10 | N2 | 938 | 0.514 | 0.24578 | 1.126 | 30.58 |  | 93.96 | 5.46 | 0.001 | 0.001 | 0.001 | 99.423 |  |  |  | NX75 | 40 |  | 7 | 298 | 180 | 0.2 | 361.24 | 141.94 | NPX | 1.51 | 2.02 | 0.6 | 0.67 | 1.7821 | 7.822829 | 0.0001268165 | 0.04362505 | 9.126222e-06 | 3.987242e-06
HUPAC | Pitaya fruit peel (Hylocereus undatus) | One-step (Chemical Activation) | ZnCl2 | 1 | 360 | 309.15 | 1073.15 | 120 | 10 | N2 | 667.36 | 0.528 | 0.301718 | 1.23 | 31 |  | 90 |  |  |  |  | 90 |  |  |  | NX80 | 22.11 | 2.95 | 6.4 | 298 | 180 | 0.2 | 120 | 95.8 | NPX | 1.51 | 2.02 | 0.6 | 0.67 | 1.7821 | 7.493131
HUPAC | Pitaya fruit peel (Hylocereus undatus) | One-step (Chemical Activation) | ZnCl2 | 1 | 360 | 309.15 | 1073.15 | 120 | 10 | N2 | 667.36 | 0.528 | 0.301718 | 1.23 | 31 |  | 90 |  |  |  |  | 90 |  |  |  | NX80 | 29.964 | 7.3 | 6.4 | 298 | 180 | 0.2 | 120 | 113.32 | NPX | 1.51 | 2.02 | 0.6 | 0.67 | 1.7821 | 7.493131
HUPAC | Pitaya fruit peel (Hylocereus undatus) | One-step (Chemical Activation) | ZnCl2 | 1 | 360 | 309.15 | 1073.15 | 120 | 10 | N2 | 667.36 | 0.528 | 0.301718 | 1.23 | 31 |  | 90 |  |  |  |  | 90 |  |  |  | NX80 | 43.636 | 17.03 | 6.4 | 298 | 180 | 0.2 | 120 | 133.03 | NPX | 1.51 | 2.02 | 0.6 | 0.67 | 1.7821 | 7.493131
HUPAC | Pitaya fruit peel (Hylocereus undatus) | One-step (Chemical Activation) | ZnCl2 | 1 | 360 | 309.15 | 1073.15 | 120 | 10 | N2 | 667.36 | 0.528 | 0.301718 | 1.23 | 31 |  | 90 |  |  |  |  | 90 |  |  |  | NX80 | 52.714 | 23.59 | 6.4 | 298 | 180 | 0.2 | 120 | 145.62 | NPX | 1.51 | 2.02 | 0.6 | 0.67 | 1.7821 | 7.493131
HUPAC | Pitaya fruit peel (Hylocereus undatus) | One-step (Chemical Activation) | ZnCl2 | 1 | 360 | 309.15 | 1073.15 | 120 | 10 | N2 | 667.36 | 0.528 | 0.301718 | 1.23 | 31 |  | 90 |  |  |  |  | 90 |  |  |  | NX80 | 22.906 | 2.87 | 6.4 | 308 | 180 | 0.2 | 120 | 100.18 | NPX | 1.51 | 2.02 | 0.6 | 0.67 | 1.7821 | 7.493131
HUPAC | Pitaya fruit peel (Hylocereus undatus) | One-step (Chemical Activation) | ZnCl2 | 1 | 360 | 309.15 | 1073.15 | 120 | 10 | N2 | 667.36 | 0.528 | 0.301718 | 1.23 | 31 |  | 90 |  |  |  |  | 90 |  |  |  | NX80 | 29.882 | 6.78 | 6.4 | 308 | 180 | 0.2 | 120 | 115.51 | NPX | 1.51 | 2.02 | 0.6 | 0.67 | 1.7821 | 7.493131
HUPAC | Pitaya fruit peel (Hylocereus undatus) | One-step (Chemical Activation) | ZnCl2 | 1 | 360 | 309.15 | 1073.15 | 120 | 10 | N2 | 667.36 | 0.528 | 0.301718 | 1.23 | 31 |  | 90 |  |  |  |  | 90 |  |  |  | NX80 | 43.702 | 16.22 | 6.4 | 308 | 180 | 0.2 | 120 | 137.41 | NPX | 1.51 | 2.02 | 0.6 | 0.67 | 1.7821 | 7.493131
HUPAC | Pitaya fruit peel (Hylocereus undatus) | One-step (Chemical Activation) | ZnCl2 | 1 | 360 | 309.15 | 1073.15 | 120 | 10 | N2 | 667.36 | 0.528 | 0.301718 | 1.23 | 31 |  | 90 |  |  |  |  | 90 |  |  |  | NX80 | 52.452 | 22.78 | 6.4 | 308 | 180 | 0.2 | 120 | 148.36 | NPX | 1.51 | 2.02 | 0.6 | 0.67 | 1.7821 | 7.493131
HUPAC | Pitaya fruit peel (Hylocereus undatus) | One-step (Chemical Activation) | ZnCl2 | 1 | 360 | 309.15 | 1073.15 | 120 | 10 | N2 | 667.36 | 0.528 | 0.301718 | 1.23 | 31 |  | 90 |  |  |  |  | 90 |  |  |  | NX80 | 23.234 | 2.65 | 6.4 | 318 | 180 | 0.2 | 120 | 102.92 | NPX | 1.51 | 2.02 | 0.6 | 0.67 | 1.7821 | 7.493131
HUPAC | Pitaya fruit peel (Hylocereus undatus) | One-step (Chemical Activation) | ZnCl2 | 1 | 360 | 309.15 | 1073.15 | 120 | 10 | N2 | 667.36 | 0.528 | 0.301718 | 1.23 | 31 |  | 90 |  |  |  |  | 90 |  |  |  | NX80 | 30.17 | 6.63 | 6.4 | 318 | 180 | 0.2 | 120 | 117.7 | NPX | 1.51 | 2.02 | 0.6 | 0.67 | 1.7821 | 7.493131
HUPAC | Pitaya fruit peel (Hylocereus undatus) | One-step (Chemical Activation) | ZnCl2 | 1 | 360 | 309.15 | 1073.15 | 120 | 10 | N2 | 667.36 | 0.528 | 0.301718 | 1.23 | 31 |  | 90 |  |  |  |  | 90 |  |  |  | NX80 | 43.77 | 15.85 | 6.4 | 318 | 180 | 0.2 | 120 | 139.6 | NPX | 1.51 | 2.02 | 0.6 | 0.67 | 1.7821 | 7.493131
HUPAC | Pitaya fruit peel (Hylocereus undatus) | One-step (Chemical Activation) | ZnCl2 | 1 | 360 | 309.15 | 1073.15 | 120 | 10 | N2 | 667.36 | 0.528 | 0.301718 | 1.23 | 31 |  | 90 |  |  |  |  | 90 |  |  |  | NX80 | 52.33 | 22.33 | 6.4 | 318 | 180 | 0.2 | 120 | 150 | NPX | 1.51 | 2.02 | 0.6 | 0.67 | 1.7821 | 7.493131
HUPAC | Pitaya fruit peel (Hylocereus undatus) | One-step (Chemical Activation) | ZnCl2 | 1 | 360 | 309.15 | 1073.15 | 120 | 10 | N2 | 667.36 | 0.528 | 0.301718 | 1.23 | 31 |  | 90 |  |  |  |  | 90 |  |  |  | NX80 | 0 | 0 | 6.4 | 328 | 180 | 0.2 | 120 | 0 | NPX | 1.51 | 2.02 | 0.6 | 0.67 | 1.7821 | 7.493131
HUPAC | Pitaya fruit peel (Hylocereus undatus) | One-step (Chemical Activation) | ZnCl2 | 1 | 360 | 309.15 | 1073.15 | 120 | 10 | N2 | 667.36 | 0.528 | 0.301718 | 1.23 | 31 |  | 90 |  |  |  |  | 90 |  |  |  | NX80 | 10.63 | 0.01 | 6.4 | 328 | 180 | 0.2 | 120 | 53.1 | NPX | 1.51 | 2.02 | 0.6 | 0.67 | 1.7821 | 7.493131
HUPAC | Pitaya fruit peel (Hylocereus undatus) | One-step (Chemical Activation) | ZnCl2 | 1 | 360 | 309.15 | 1073.15 | 120 | 10 | N2 | 667.36 | 0.528 | 0.301718 | 1.23 | 31 |  | 90 |  |  |  |  | 90 |  |  |  | NX80 | 23.672 | 2.65 | 6.4 | 328 | 180 | 0.2 | 120 | 105.11 | NPX | 1.51 | 2.02 | 0.6 | 0.67 | 1.7821 | 7.493131
HUPAC | Pitaya fruit peel (Hylocereus undatus) | One-step (Chemical Activation) | ZnCl2 | 1 | 360 | 309.15 | 1073.15 | 120 | 10 | N2 | 667.36 | 0.528 | 0.301718 | 1.23 | 31 |  | 90 |  |  |  |  | 90 |  |  |  | NX80 | 30.03 | 6.27 | 6.4 | 328 | 180 | 0.2 | 120 | 118.8 | NPX | 1.51 | 2.02 | 0.6 | 0.67 | 1.7821 | 7.493131
HUPAC | Pitaya fruit peel (Hylocereus undatus) | One-step (Chemical Activation) | ZnCl2 | 1 | 360 | 309.15 | 1073.15 | 120 | 10 | N2 | 667.36 | 0.528 | 0.301718 | 1.23 | 31 |  | 90 |  |  |  |  | 90 |  |  |  | NX80 | 43.658 | 15.41 | 6.4 | 328 | 180 | 0.2 | 120 | 141.24 | NPX | 1.51 | 2.02 | 0.6 | 0.67 | 1.7821 | 7.493131
HUPAC | Pitaya fruit peel (Hylocereus undatus) | One-step (Chemical Activation) | ZnCl2 | 1 | 360 | 309.15 | 1073.15 | 120 | 10 | N2 | 667.36 | 0.528 | 0.301718 | 1.23 | 31 |  | 90 |  |  |  |  | 90 |  |  |  | NX80 | 52.218 | 21.89 | 6.4 | 328 | 180 | 0.2 | 120 | 151.64 | NPX | 1.51 | 2.02 | 0.6 | 0.67 | 1.7821 | 7.493131
HUPAC | Pitaya fruit peel (Hylocereus undatus) | One-step (Chemical Activation) | ZnCl2 | 1 | 360 | 309.15 | 1073.15 | 120 | 10 | N2 | 667.36 | 0.528 | 0.301718 | 1.23 | 31 |  | 90 |  |  |  |  | 90 |  |  |  | NX80 | 10.62 | 10.62 | 6.4 | 298 | 180 | 0.2 | 0 | 0 | NPX | 1.51 | 2.02 | 0.6 | 0.67 | 1.7821 | 7.493131
HUPAC | Pitaya fruit peel (Hylocereus undatus) | One-step (Chemical Activation) | ZnCl2 | 1 | 360 | 309.15 | 1073.15 | 120 | 10 | N2 | 667.36 | 0.528 | 0.301718 | 1.23 | 31 |  | 90 |  |  |  |  | 90 |  |  |  | NX80 | 10.62 | 3.63 | 6.4 | 298 | 180 | 0.2 | 9.31 | 34.95 | NPX | 1.51 | 2.02 | 0.6 | 0.67 | 1.7821 | 7.493131
HUPAC | Pitaya fruit peel (Hylocereus undatus) | One-step (Chemical Activation) | ZnCl2 | 1 | 360 | 309.15 | 1073.15 | 120 | 10 | N2 | 667.36 | 0.528 | 0.301718 | 1.23 | 31 |  | 90 |  |  |  |  | 90 |  |  |  | NX80 | 10.62 | 2.76 | 6.4 | 298 | 180 | 0.2 | 19.5 | 39.3 | NPX | 1.51 | 2.02 | 0.6 | 0.67 | 1.7821 | 7.493131
HUPAC | Pitaya fruit peel (Hylocereus undatus) | One-step (Chemical Activation) | ZnCl2 | 1 | 360 | 309.15 | 1073.15 | 120 | 10 | N2 | 667.36 | 0.528 | 0.301718 | 1.23 | 31 |  | 90 |  |  |  |  | 90 |  |  |  | NX80 | 10.62 | 1.39 | 6.4 | 298 | 180 | 0.2 | 29.7 | 46.15 | NPX | 1.51 | 2.02 | 0.6 | 0.67 | 1.7821 | 7.493131
HUPAC | Pitaya fruit peel (Hylocereus undatus) | One-step (Chemical Activation) | ZnCl2 | 1 | 360 | 309.15 | 1073.15 | 120 | 10 | N2 | 667.36 | 0.528 | 0.301718 | 1.23 | 31 |  | 90 |  |  |  |  | 90 |  |  |  | NX80 | 10.62 | 0.68 | 6.4 | 298 | 180 | 0.2 | 59.83 | 49.7 | NPX | 1.51 | 2.02 | 0.6 | 0.67 | 1.7821 | 7.493131
HUPAC | Pitaya fruit peel (Hylocereus undatus) | One-step (Chemical Activation) | ZnCl2 | 1 | 360 | 309.15 | 1073.15 | 120 | 10 | N2 | 667.36 | 0.528 | 0.301718 | 1.23 | 31 |  | 90 |  |  |  |  | 90 |  |  |  | NX80 | 10.62 | 0 | 6.4 | 298 | 180 | 0.2 | 119.67 | 53.1 | NPX | 1.51 | 2.02 | 0.6 | 0.67 | 1.7821 | 7.493131
HUPAC | Pitaya fruit peel (Hylocereus undatus) | One-step (Chemical Activation) | ZnCl2 | 1 | 360 | 309.15 | 1073.15 | 120 | 10 | N2 | 667.36 | 0.528 | 0.301718 | 1.23 | 31 |  | 90 |  |  |  |  | 90 |  |  |  | NX80 | 10.62 | 0 | 6.4 | 298 | 180 | 0.2 | 179.5 | 53.1 | NPX | 1.51 | 2.02 | 0.6 | 0.67 | 1.7821 | 7.493131
HUPAC | Pitaya fruit peel (Hylocereus undatus) | One-step (Chemical Activation) | ZnCl2 | 1 | 360 | 309.15 | 1073.15 | 120 | 10 | N2 | 667.36 | 0.528 | 0.301718 | 1.23 | 31 |  | 90 |  |  |  |  | 90 |  |  |  | NX80 | 22.2 | 22.2 | 6.4 | 298 | 180 | 0.2 | 0 | 0 | NPX | 1.51 | 2.02 | 0.6 | 0.67 | 1.7821 | 7.493131
HUPAC | Pitaya fruit peel (Hylocereus undatus) | One-step (Chemical Activation) | ZnCl2 | 1 | 360 | 309.15 | 1073.15 | 120 | 10 | N2 | 667.36 | 0.528 | 0.301718 | 1.23 | 31 |  | 90 |  |  |  |  | 90 |  |  |  | NX80 | 22.2 | 11.29 | 6.4 | 298 | 180 | 0.2 | 9.31 | 54.55 | NPX | 1.51 | 2.02 | 0.6 | 0.67 | 1.7821 | 7.493131
HUPAC | Pitaya fruit peel (Hylocereus undatus) | One-step (Chemical Activation) | ZnCl2 | 1 | 360 | 309.15 | 1073.15 | 120 | 10 | N2 | 667.36 | 0.528 | 0.301718 | 1.23 | 31 |  | 90 |  |  |  |  | 90 |  |  |  | NX80 | 22.2 | 8.72 | 6.4 | 298 | 180 | 0.2 | 19.5 | 67.4 | NPX | 1.51 | 2.02 | 0.6 | 0.67 | 1.7821 | 7.493131
HUPAC | Pitaya fruit peel (Hylocereus undatus) | One-step (Chemical Activation) | ZnCl2 | 1 | 360 | 309.15 | 1073.15 | 120 | 10 | N2 | 667.36 | 0.528 | 0.301718 | 1.23 | 31 |  | 90 |  |  |  |  | 90 |  |  |  | NX80 | 22.2 | 6.33 | 6.4 | 298 | 180 | 0.2 | 29.7 | 79.35 | NPX | 1.51 | 2.02 | 0.6 | 0.67 | 1.7821 | 7.493131
HUPAC | Pitaya fruit peel (Hylocereus undatus) | One-step (Chemical Activation) | ZnCl2 | 1 | 360 | 309.15 | 1073.15 | 120 | 10 | N2 | 667.36 | 0.528 | 0.301718 | 1.23 | 31 |  | 90 |  |  |  |  | 90 |  |  |  | NX80 | 22.2 | 4.93 | 6.4 | 298 | 180 | 0.2 | 59.39 | 86.35 | NPX | 1.51 | 2.02 | 0.6 | 0.67 | 1.7821 | 7.493131
HUPAC | Pitaya fruit peel (Hylocereus undatus) | One-step (Chemical Activation) | ZnCl2 | 1 | 360 | 309.15 | 1073.15 | 120 | 10 | N2 | 667.36 | 0.528 | 0.301718 | 1.23 | 31 |  | 90 |  |  |  |  | 90 |  |  |  | NX80 | 22.2 | 3.17 | 6.4 | 298 | 180 | 0.2 | 119.67 | 95.15 | NPX | 1.51 | 2.02 | 0.6 | 0.67 | 1.7821 | 7.493131
HUPAC | Pitaya fruit peel (Hylocereus undatus) | One-step (Chemical Activation) | ZnCl2 | 1 | 360 | 309.15 | 1073.15 | 120 | 10 | N2 | 667.36 | 0.528 | 0.301718 | 1.23 | 31 |  | 90 |  |  |  |  | 90 |  |  |  | NX80 | 22.2 | 1.74 | 6.4 | 298 | 180 | 0.2 | 179.5 | 102.3 | NPX | 1.51 | 2.02 | 0.6 | 0.67 | 1.7821 | 7.493131
HUPAC | Pitaya fruit peel (Hylocereus undatus) | One-step (Chemical Activation) | ZnCl2 | 1 | 360 | 309.15 | 1073.15 | 120 | 10 | N2 | 667.36 | 0.528 | 0.301718 | 1.23 | 31 |  | 90 |  |  |  |  | 90 |  |  |  | NX80 | 53.7 | 53.7 | 6.4 | 298 | 180 | 0.2 | 0 | 0 | NPX | 1.51 | 2.02 | 0.6 | 0.67 | 1.7821 | 7.493131
HUPAC | Pitaya fruit peel (Hylocereus undatus) | One-step (Chemical Activation) | ZnCl2 | 1 | 360 | 309.15 | 1073.15 | 120 | 10 | N2 | 667.36 | 0.528 | 0.301718 | 1.23 | 31 |  | 90 |  |  |  |  | 90 |  |  |  | NX80 | 53.7 | 31.55 | 6.4 | 298 | 180 | 0.2 | 9.31 | 110.75 | NPX | 1.51 | 2.02 | 0.6 | 0.67 | 1.7821 | 7.493131
HUPAC | Pitaya fruit peel (Hylocereus undatus) | One-step (Chemical Activation) | ZnCl2 | 1 | 360 | 309.15 | 1073.15 | 120 | 10 | N2 | 667.36 | 0.528 | 0.301718 | 1.23 | 31 |  | 90 |  |  |  |  | 90 |  |  |  | NX80 | 53.7 | 29.84 | 6.4 | 298 | 180 | 0.2 | 19.5 | 119.3 | NPX | 1.51 | 2.02 | 0.6 | 0.67 | 1.7821 | 7.493131
HUPAC | Pitaya fruit peel (Hylocereus undatus) | One-step (Chemical Activation) | ZnCl2 | 1 | 360 | 309.15 | 1073.15 | 120 | 10 | N2 | 667.36 | 0.528 | 0.301718 | 1.23 | 31 |  | 90 |  |  |  |  | 90 |  |  |  | NX80 | 53.7 | 26.08 | 6.4 | 298 | 180 | 0.2 | 29.7 | 138.1 | NPX | 1.51 | 2.02 | 0.6 | 0.67 | 1.7821 | 7.493131
HUPAC | Pitaya fruit peel (Hylocereus undatus) | One-step (Chemical Activation) | ZnCl2 | 1 | 360 | 309.15 | 1073.15 | 120 | 10 | N2 | 667.36 | 0.528 | 0.301718 | 1.23 | 31 |  | 90 |  |  |  |  | 90 |  |  |  | NX80 | 53.7 | 25.54 | 6.4 | 298 | 180 | 0.2 | 59.83 | 140.8 | NPX | 1.51 | 2.02 | 0.6 | 0.67 | 1.7821 | 7.493131
HUPAC | Pitaya fruit peel (Hylocereus undatus) | One-step (Chemical Activation) | ZnCl2 | 1 | 360 | 309.15 | 1073.15 | 120 | 10 | N2 | 667.36 | 0.528 | 0.301718 | 1.23 | 31 |  | 90 |  |  |  |  | 90 |  |  |  | NX80 | 53.7 | 24.96 | 6.4 | 298 | 180 | 0.2 | 119.67 | 143.7 | NPX | 1.51 | 2.02 | 0.6 | 0.67 | 1.7821 | 7.493131
HUPAC | Pitaya fruit peel (Hylocereus undatus) | One-step (Chemical Activation) | ZnCl2 | 1 | 360 | 309.15 | 1073.15 | 120 | 10 | N2 | 667.36 | 0.528 | 0.301718 | 1.23 | 31 |  | 90 |  |  |  |  | 90 |  |  |  | NX80 | 53.7 | 24.56 | 6.4 | 298 | 180 | 0.2 | 179.5 | 145.7 | NPX | 1.51 | 2.02 | 0.6 | 0.67 | 1.7821 | 7.493131
P-PPA | Pomelo peel | One-step (Chemical Activation) | KOH | 3 | 1440 | 298.15 | 1073.15 | 60 |  | SG | 626.92 | 0.35 | 0.07 | 2.23 | 6.28 |  | 60.08 | 35.54 | 3.45 | 0.93 | 0.001 | 100.001 |  |  |  | NO20 | 25 |  | 7 | 303.15 | 200 | 0.57 | 3.6 | 20.88 | NOR | 1.98 | 2.5 | 0.05 | 2.39 | 2.2724 | 5.002081 | 0.684239 | 0.4440929 | 0.01327355 | 6.235707e-06
P-PPA | Pomelo peel | One-step (Chemical Activation) | KOH | 3 | 1440 | 298.15 | 1073.15 | 60 |  | SG | 626.92 | 0.35 | 0.07 | 2.23 | 6.28 |  | 60.08 | 35.54 | 3.45 | 0.93 | 0.001 | 100.001 |  |  |  | NO20 | 25 |  | 7 | 303.15 | 200 | 0.57 | 10.8 | 25.74 | NOR | 1.98 | 2.5 | 0.05 | 2.39 | 2.2724 | 5.002081 | 0.684239 | 0.4440929 | 0.01327355 | 6.235707e-06
P-PPA | Pomelo peel | One-step (Chemical Activation) | KOH | 3 | 1440 | 298.15 | 1073.15 | 60 |  | SG | 626.92 | 0.35 | 0.07 | 2.23 | 6.28 |  | 60.08 | 35.54 | 3.45 | 0.93 | 0.001 | 100.001 |  |  |  | NO20 | 25 |  | 7 | 303.15 | 200 | 0.57 | 29.4 | 25.57 | NOR | 1.98 | 2.5 | 0.05 | 2.39 | 2.2724 | 5.002081 | 0.684239 | 0.4440929 | 0.01327355 | 6.235707e-06
P-PPA | Pomelo peel | One-step (Chemical Activation) | KOH | 3 | 1440 | 298.15 | 1073.15 | 60 |  | SG | 626.92 | 0.35 | 0.07 | 2.23 | 6.28 |  | 60.08 | 35.54 | 3.45 | 0.93 | 0.001 | 100.001 |  |  |  | NO20 | 25 |  | 7 | 303.15 | 200 | 0.57 | 40.8 | 26.24 | NOR | 1.98 | 2.5 | 0.05 | 2.39 | 2.2724 | 5.002081 | 0.684239 | 0.4440929 | 0.01327355 | 6.235707e-06
P-PPA | Pomelo peel | One-step (Chemical Activation) | KOH | 3 | 1440 | 298.15 | 1073.15 | 60 |  | SG | 626.92 | 0.35 | 0.07 | 2.23 | 6.28 |  | 60.08 | 35.54 | 3.45 | 0.93 | 0.001 | 100.001 |  |  |  | NO20 | 25 |  | 7 | 303.15 | 200 | 0.57 | 55.2 | 27.75 | NOR | 1.98 | 2.5 | 0.05 | 2.39 | 2.2724 | 5.002081 | 0.684239 | 0.4440929 | 0.01327355 | 6.235707e-06
P-PPA | Pomelo peel | One-step (Chemical Activation) | KOH | 3 | 1440 | 298.15 | 1073.15 | 60 |  | SG | 626.92 | 0.35 | 0.07 | 2.23 | 6.28 |  | 60.08 | 35.54 | 3.45 | 0.93 | 0.001 | 100.001 |  |  |  | NO20 | 25 |  | 7 | 303.15 | 200 | 0.57 | 118.2 | 29.43 | NOR | 1.98 | 2.5 | 0.05 | 2.39 | 2.2724 | 5.002081 | 0.684239 | 0.4440929 | 0.01327355 | 6.235707e-06
P-PPA | Pomelo peel | One-step (Chemical Activation) | KOH | 3 | 1440 | 298.15 | 1073.15 | 60 |  | SG | 626.92 | 0.35 | 0.07 | 2.23 | 6.28 |  | 60.08 | 35.54 | 3.45 | 0.93 | 0.001 | 100.001 |  |  |  | NO20 | 25 |  | 7 | 303.15 | 200 | 0.57 | 236.4 | 30.11 | NOR | 1.98 | 2.5 | 0.05 | 2.39 | 2.2724 | 5.002081 | 0.684239 | 0.4440929 | 0.01327355 | 6.235707e-06
P-PPA | Pomelo peel | One-step (Chemical Activation) | KOH | 3 | 1440 | 298.15 | 1073.15 | 60 |  | SG | 626.92 | 0.35 | 0.07 | 2.23 | 6.28 |  | 60.08 | 35.54 | 3.45 | 0.93 | 0.001 | 100.001 |  |  |  | NO20 | 25 |  | 7 | 303.15 | 200 | 0.57 | 476.4 | 31.48 | NOR | 1.98 | 2.5 | 0.05 | 2.39 | 2.2724 | 5.002081 | 0.684239 | 0.4440929 | 0.01327355 | 6.235707e-06
P-PPA | Pomelo peel | One-step (Chemical Activation) | KOH | 3 | 1440 | 298.15 | 1073.15 | 60 |  | SG | 626.92 | 0.35 | 0.07 | 2.23 | 6.28 |  | 60.08 | 35.54 | 3.45 | 0.93 | 0.001 | 100.001 |  |  |  | NO20 | 25 |  | 7 | 303.15 | 200 | 0.57 | 956.4 | 30.87 | NOR | 1.98 | 2.5 | 0.05 | 2.39 | 2.2724 | 5.002081 | 0.684239 | 0.4440929 | 0.01327355 | 6.235707e-06
P-PPA | Pomelo peel | One-step (Chemical Activation) | KOH | 3 | 1440 | 298.15 | 1073.15 | 60 |  | SG | 626.92 | 0.35 | 0.07 | 2.23 | 6.28 |  | 60.08 | 35.54 | 3.45 | 0.93 | 0.001 | 100.001 |  |  |  | NO20 | 25 |  | 7 | 303.15 | 200 | 0.57 | 1436.4 | 31.93 | NOR | 1.98 | 2.5 | 0.05 | 2.39 | 2.2724 | 5.002081 | 0.684239 | 0.4440929 | 0.01327355 | 6.235707e-06
P-PPA | Pomelo peel | One-step (Chemical Activation) | KOH | 3 | 1440 | 298.15 | 1073.15 | 60 |  | SG | 626.92 | 0.35 | 0.07 | 2.23 | 6.28 |  | 60.08 | 35.54 | 3.45 | 0.93 | 0.001 | 100.001 |  |  |  | NO20 | 7.396 | 0.1 | 7 | 303.15 | 200 | 0.57 | 120 | 12.8 | NOR | 1.98 | 2.5 | 0.05 | 2.39 | 2.2724 | 5.002081 | 0.684239 | 0.4440929 | 0.01327355 | 6.235707e-06
P-PPA | Pomelo peel | One-step (Chemical Activation) | KOH | 3 | 1440 | 298.15 | 1073.15 | 60 |  | SG | 626.92 | 0.35 | 0.07 | 2.23 | 6.28 |  | 60.08 | 35.54 | 3.45 | 0.93 | 0.001 | 100.001 |  |  |  | NO20 | 20.7163 | 6.7 | 7 | 303.15 | 200 | 0.57 | 120 | 24.59 | NOR | 1.98 | 2.5 | 0.05 | 2.39 | 2.2724 | 5.002081 | 0.684239 | 0.4440929 | 0.01327355 | 6.235707e-06
P-PPA | Pomelo peel | One-step (Chemical Activation) | KOH | 3 | 1440 | 298.15 | 1073.15 | 60 |  | SG | 626.92 | 0.35 | 0.07 | 2.23 | 6.28 |  | 60.08 | 35.54 | 3.45 | 0.93 | 0.001 | 100.001 |  |  |  | NO20 | 31.0576 | 11.29 | 7 | 303.15 | 200 | 0.57 | 120 | 34.68 | NOR | 1.98 | 2.5 | 0.05 | 2.39 | 2.2724 | 5.002081 | 0.684239 | 0.4440929 | 0.01327355 | 6.235707e-06
P-PPA | Pomelo peel | One-step (Chemical Activation) | KOH | 3 | 1440 | 298.15 | 1073.15 | 60 |  | SG | 626.92 | 0.35 | 0.07 | 2.23 | 6.28 |  | 60.08 | 35.54 | 3.45 | 0.93 | 0.001 | 100.001 |  |  |  | NO20 | 39.2075 | 16.55 | 7 | 303.15 | 200 | 0.57 | 120 | 39.75 | NOR | 1.98 | 2.5 | 0.05 | 2.39 | 2.2724 | 5.002081 | 0.684239 | 0.4440929 | 0.01327355 | 6.235707e-06
P-PPA | Pomelo peel | One-step (Chemical Activation) | KOH | 3 | 1440 | 298.15 | 1073.15 | 60 |  | SG | 626.92 | 0.35 | 0.07 | 2.23 | 6.28 |  | 60.08 | 35.54 | 3.45 | 0.93 | 0.001 | 100.001 |  |  |  | NO20 | 48.7635 | 23.37 | 7 | 303.15 | 200 | 0.57 | 120 | 44.55 | NOR | 1.98 | 2.5 | 0.05 | 2.39 | 2.2724 | 5.002081 | 0.684239 | 0.4440929 | 0.01327355 | 6.235707e-06
P-PPA | Pomelo peel | One-step (Chemical Activation) | KOH | 3 | 1440 | 298.15 | 1073.15 | 60 |  | SG | 626.92 | 0.35 | 0.07 | 2.23 | 6.28 |  | 60.08 | 35.54 | 3.45 | 0.93 | 0.001 | 100.001 |  |  |  | NO20 | 62.9288 | 35.09 | 7 | 303.15 | 200 | 0.57 | 120 | 48.84 | NOR | 1.98 | 2.5 | 0.05 | 2.39 | 2.2724 | 5.002081 | 0.684239 | 0.4440929 | 0.01327355 | 6.235707e-06
P-DAP | Pomelo peel | One-step (Chemical Activation) | (NH4)2HPO4 | 3 | 1440 | 298.15 | 1073.15 | 60 |  | SG | 83.79 | 0.08 | 0.02 | 4.03 | 4.7 |  | 53.62 | 41.49 | 2.82 | 2.07 | 0.001 | 100.001 |  |  |  | NO20 | 25 |  | 7 | 303.15 | 200 | 0.57 | 3.6 | 32.76 | NOR | 1.98 | 2.5 | 0.05 | 2.39 | 2.2724 | 4.464241 | 0.6266729 | 0.5809021 | 0.03310378 | 6.986969e-06
P-DAP | Pomelo peel | One-step (Chemical Activation) | (NH4)2HPO4 | 3 | 1440 | 298.15 | 1073.15 | 60 |  | SG | 83.79 | 0.08 | 0.02 | 4.03 | 4.7 |  | 53.62 | 41.49 | 2.82 | 2.07 | 0.001 | 100.001 |  |  |  | NO20 | 25 |  | 7 | 303.15 | 200 | 0.57 | 10.8 | 36.45 | NOR | 1.98 | 2.5 | 0.05 | 2.39 | 2.2724 | 4.464241 | 0.6266729 | 0.5809021 | 0.03310378 | 6.986969e-06
P-DAP | Pomelo peel | One-step (Chemical Activation) | (NH4)2HPO4 | 3 | 1440 | 298.15 | 1073.15 | 60 |  | SG | 83.79 | 0.08 | 0.02 | 4.03 | 4.7 |  | 53.62 | 41.49 | 2.82 | 2.07 | 0.001 | 100.001 |  |  |  | NO20 | 25 |  | 7 | 303.15 | 200 | 0.57 | 25.8 | 36.62 | NOR | 1.98 | 2.5 | 0.05 | 2.39 | 2.2724 | 4.464241 | 0.6266729 | 0.5809021 | 0.03310378 | 6.986969e-06
P-DAP | Pomelo peel | One-step (Chemical Activation) | (NH4)2HPO4 | 3 | 1440 | 298.15 | 1073.15 | 60 |  | SG | 83.79 | 0.08 | 0.02 | 4.03 | 4.7 |  | 53.62 | 41.49 | 2.82 | 2.07 | 0.001 | 100.001 |  |  |  | NO20 | 25 |  | 7 | 303.15 | 200 | 0.57 | 44.4 | 38.29 | NOR | 1.98 | 2.5 | 0.05 | 2.39 | 2.2724 | 4.464241 | 0.6266729 | 0.5809021 | 0.03310378 | 6.986969e-06
P-DAP | Pomelo peel | One-step (Chemical Activation) | (NH4)2HPO4 | 3 | 1440 | 298.15 | 1073.15 | 60 |  | SG | 83.79 | 0.08 | 0.02 | 4.03 | 4.7 |  | 53.62 | 41.49 | 2.82 | 2.07 | 0.001 | 100.001 |  |  |  | NO20 | 25 |  | 7 | 303.15 | 200 | 0.57 | 58.8 | 39.63 | NOR | 1.98 | 2.5 | 0.05 | 2.39 | 2.2724 | 4.464241 | 0.6266729 | 0.5809021 | 0.03310378 | 6.986969e-06
P-DAP | Pomelo peel | One-step (Chemical Activation) | (NH4)2HPO4 | 3 | 1440 | 298.15 | 1073.15 | 60 |  | SG | 83.79 | 0.08 | 0.02 | 4.03 | 4.7 |  | 53.62 | 41.49 | 2.82 | 2.07 | 0.001 | 100.001 |  |  |  | NO20 | 25 |  | 7 | 303.15 | 200 | 0.57 | 118.2 | 41.48 | NOR | 1.98 | 2.5 | 0.05 | 2.39 | 2.2724 | 4.464241 | 0.6266729 | 0.5809021 | 0.03310378 | 6.986969e-06
P-DAP | Pomelo peel | One-step (Chemical Activation) | (NH4)2HPO4 | 3 | 1440 | 298.15 | 1073.15 | 60 |  | SG | 83.79 | 0.08 | 0.02 | 4.03 | 4.7 |  | 53.62 | 41.49 | 2.82 | 2.07 | 0.001 | 100.001 |  |  |  | NO20 | 25 |  | 7 | 303.15 | 200 | 0.57 | 240 | 42.33 | NOR | 1.98 | 2.5 | 0.05 | 2.39 | 2.2724 | 4.464241 | 0.6266729 | 0.5809021 | 0.03310378 | 6.986969e-06
P-DAP | Pomelo peel | One-step (Chemical Activation) | (NH4)2HPO4 | 3 | 1440 | 298.15 | 1073.15 | 60 |  | SG | 83.79 | 0.08 | 0.02 | 4.03 | 4.7 |  | 53.62 | 41.49 | 2.82 | 2.07 | 0.001 | 100.001 |  |  |  | NO20 | 25 |  | 7 | 303.15 | 200 | 0.57 | 480 | 42.36 | NOR | 1.98 | 2.5 | 0.05 | 2.39 | 2.2724 | 4.464241 | 0.6266729 | 0.5809021 | 0.03310378 | 6.986969e-06
P-DAP | Pomelo peel | One-step (Chemical Activation) | (NH4)2HPO4 | 3 | 1440 | 298.15 | 1073.15 | 60 |  | SG | 83.79 | 0.08 | 0.02 | 4.03 | 4.7 |  | 53.62 | 41.49 | 2.82 | 2.07 | 0.001 | 100.001 |  |  |  | NO20 | 25 |  | 7 | 303.15 | 200 | 0.57 | 960 | 43.25 | NOR | 1.98 | 2.5 | 0.05 | 2.39 | 2.2724 | 4.464241 | 0.6266729 | 0.5809021 | 0.03310378 | 6.986969e-06
P-DAP | Pomelo peel | One-step (Chemical Activation) | (NH4)2HPO4 | 3 | 1440 | 298.15 | 1073.15 | 60 |  | SG | 83.79 | 0.08 | 0.02 | 4.03 | 4.7 |  | 53.62 | 41.49 | 2.82 | 2.07 | 0.001 | 100.001 |  |  |  | NO20 | 25 |  | 7 | 303.15 | 200 | 0.57 | 1440 | 43.81 | NOR | 1.98 | 2.5 | 0.05 | 2.39 | 2.2724 | 4.464241 | 0.6266729 | 0.5809021 | 0.03310378 | 6.986969e-06
P-DAP | Pomelo peel | One-step (Chemical Activation) | (NH4)2HPO4 | 3 | 1440 | 298.15 | 1073.15 | 60 |  | SG | 83.79 | 0.08 | 0.02 | 4.03 | 4.7 |  | 53.62 | 41.49 | 2.82 | 2.07 | 0.001 | 100.001 |  |  |  | NO20 | 8.194 | 0.1 | 7 | 303.15 | 200 | 0.57 | 120 | 14.2 | NOR | 1.98 | 2.5 | 0.05 | 2.39 | 2.2724 | 4.464241 | 0.6266729 | 0.5809021 | 0.03310378 | 6.986969e-06
P-DAP | Pomelo peel | One-step (Chemical Activation) | (NH4)2HPO4 | 3 | 1440 | 298.15 | 1073.15 | 60 |  | SG | 83.79 | 0.08 | 0.02 | 4.03 | 4.7 |  | 53.62 | 41.49 | 2.82 | 2.07 | 0.001 | 100.001 |  |  |  | NO20 | 20.3309 | 1.88 | 7 | 303.15 | 200 | 0.57 | 120 | 32.37 | NOR | 1.98 | 2.5 | 0.05 | 2.39 | 2.2724 | 4.464241 | 0.6266729 | 0.5809021 | 0.03310378 | 6.986969e-06
P-DAP | Pomelo peel | One-step (Chemical Activation) | (NH4)2HPO4 | 3 | 1440 | 298.15 | 1073.15 | 60 |  | SG | 83.79 | 0.08 | 0.02 | 4.03 | 4.7 |  | 53.62 | 41.49 | 2.82 | 2.07 | 0.001 | 100.001 |  |  |  | NO20 | 29.6972 | 4.07 | 7 | 303.15 | 200 | 0.57 | 120 | 44.96 | NOR | 1.98 | 2.5 | 0.05 | 2.39 | 2.2724 | 4.464241 | 0.6266729 | 0.5809021 | 0.03310378 | 6.986969e-06
P-DAP | Pomelo peel | One-step (Chemical Activation) | (NH4)2HPO4 | 3 | 1440 | 298.15 | 1073.15 | 60 |  | SG | 83.79 | 0.08 | 0.02 | 4.03 | 4.7 |  | 53.62 | 41.49 | 2.82 | 2.07 | 0.001 | 100.001 |  |  |  | NO20 | 42.4241 | 6.44 | 7 | 303.15 | 200 | 0.57 | 120 | 63.13 | NOR | 1.98 | 2.5 | 0.05 | 2.39 | 2.2724 | 4.464241 | 0.6266729 | 0.5809021 | 0.03310378 | 6.986969e-06
P-DAP | Pomelo peel | One-step (Chemical Activation) | (NH4)2HPO4 | 3 | 1440 | 298.15 | 1073.15 | 60 |  | SG | 83.79 | 0.08 | 0.02 | 4.03 | 4.7 |  | 53.62 | 41.49 | 2.82 | 2.07 | 0.001 | 100.001 |  |  |  | NO20 | 48.8302 | 9.01 | 7 | 303.15 | 200 | 0.57 | 120 | 69.86 | NOR | 1.98 | 2.5 | 0.05 | 2.39 | 2.2724 | 4.464241 | 0.6266729 | 0.5809021 | 0.03310378 | 6.986969e-06
P-DAP | Pomelo peel | One-step (Chemical Activation) | (NH4)2HPO4 | 3 | 1440 | 298.15 | 1073.15 | 60 |  | SG | 83.79 | 0.08 | 0.02 | 4.03 | 4.7 |  | 53.62 | 41.49 | 2.82 | 2.07 | 0.001 | 100.001 |  |  |  | NO20 | 57.7724 | 14.27 | 7 | 303.15 | 200 | 0.57 | 120 | 76.32 | NOR | 1.98 | 2.5 | 0.05 | 2.39 | 2.2724 | 4.464241 | 0.6266729 | 0.5809021 | 0.03310378 | 6.986969e-06
P-DAP | Pomelo peel | One-step (Chemical Activation) | (NH4)2HPO4 | 3 | 1440 | 298.15 | 1073.15 | 60 |  | SG | 83.79 | 0.08 | 0.02 | 4.03 | 4.7 |  | 53.62 | 41.49 | 2.82 | 2.07 | 0.001 | 100.001 |  |  |  | NO20 | 7.7802 | 1.59 | 5 | 303.15 | 200 | 0.57 | 120 | 10.86 | NOR | 1.98 | 2.5 | 0.05 | 2.39 | 2.2724 | 4.464241 | 0.6266729 | 0.5809021 | 0.03310378 | 6.986969e-06
P-DAP | Pomelo peel | One-step (Chemical Activation) | (NH4)2HPO4 | 3 | 1440 | 298.15 | 1073.15 | 60 |  | SG | 83.79 | 0.08 | 0.02 | 4.03 | 4.7 |  | 53.62 | 41.49 | 2.82 | 2.07 | 0.001 | 100.001 |  |  |  | NO20 | 22.2149 | 6.5 | 5 | 303.15 | 200 | 0.57 | 120 | 27.57 | NOR | 1.98 | 2.5 | 0.05 | 2.39 | 2.2724 | 4.464241 | 0.6266729 | 0.5809021 | 0.03310378 | 6.986969e-06
P-DAP | Pomelo peel | One-step (Chemical Activation) | (NH4)2HPO4 | 3 | 1440 | 298.15 | 1073.15 | 60 |  | SG | 83.79 | 0.08 | 0.02 | 4.03 | 4.7 |  | 53.62 | 41.49 | 2.82 | 2.07 | 0.001 | 100.001 |  |  |  | NO20 | 30.6487 | 11.32 | 5 | 303.15 | 200 | 0.57 | 120 | 33.91 | NOR | 1.98 | 2.5 | 0.05 | 2.39 | 2.2724 | 4.464241 | 0.6266729 | 0.5809021 | 0.03310378 | 6.986969e-06
P-DAP | Pomelo peel | One-step (Chemical Activation) | (NH4)2HPO4 | 3 | 1440 | 298.15 | 1073.15 | 60 |  | SG | 83.79 | 0.08 | 0.02 | 4.03 | 4.7 |  | 53.62 | 41.49 | 2.82 | 2.07 | 0.001 | 100.001 |  |  |  | NO20 | 40.3043 | 15.23 | 5 | 303.15 | 200 | 0.57 | 120 | 43.99 | NOR | 1.98 | 2.5 | 0.05 | 2.39 | 2.2724 | 4.464241 | 0.6266729 | 0.5809021 | 0.03310378 | 6.986969e-06
P-DAP | Pomelo peel | One-step (Chemical Activation) | (NH4)2HPO4 | 3 | 1440 | 298.15 | 1073.15 | 60 |  | SG | 83.79 | 0.08 | 0.02 | 4.03 | 4.7 |  | 53.62 | 41.49 | 2.82 | 2.07 | 0.001 | 100.001 |  |  |  | NO20 | 50.982 | 23.28 | 5 | 303.15 | 200 | 0.57 | 120 | 48.6 | NOR | 1.98 | 2.5 | 0.05 | 2.39 | 2.2724 | 4.464241 | 0.6266729 | 0.5809021 | 0.03310378 | 6.986969e-06
P-DAP | Pomelo peel | One-step (Chemical Activation) | (NH4)2HPO4 | 3 | 1440 | 298.15 | 1073.15 | 60 |  | SG | 83.79 | 0.08 | 0.02 | 4.03 | 4.7 |  | 53.62 | 41.49 | 2.82 | 2.07 | 0.001 | 100.001 |  |  |  | NO20 | 59.9027 | 26.78 | 5 | 303.15 | 200 | 0.57 | 120 | 58.11 | NOR | 1.98 | 2.5 | 0.05 | 2.39 | 2.2724 | 4.464241 | 0.6266729 | 0.5809021 | 0.03310378 | 6.986969e-06
P-DAP | Pomelo peel | One-step (Chemical Activation) | (NH4)2HPO4 | 3 | 1440 | 298.15 | 1073.15 | 60 |  | SG | 83.79 | 0.08 | 0.02 | 4.03 | 4.7 |  | 53.62 | 41.49 | 2.82 | 2.07 | 0.001 | 100.001 |  |  |  | NO20 | 7.191 | 0.18 | 9 | 303.15 | 200 | 0.57 | 120 | 12.3 | NOR | 1.98 | 2.5 | 0.05 | 2.39 | 2.2724 | 4.464241 | 0.6266729 | 0.5809021 | 0.03310378 | 6.986969e-06
P-DAP | Pomelo peel | One-step (Chemical Activation) | (NH4)2HPO4 | 3 | 1440 | 298.15 | 1073.15 | 60 |  | SG | 83.79 | 0.08 | 0.02 | 4.03 | 4.7 |  | 53.62 | 41.49 | 2.82 | 2.07 | 0.001 | 100.001 |  |  |  | NO20 | 21.3016 | 4.27 | 9 | 303.15 | 200 | 0.57 | 120 | 29.88 | NOR | 1.98 | 2.5 | 0.05 | 2.39 | 2.2724 | 4.464241 | 0.6266729 | 0.5809021 | 0.03310378 | 6.986969e-06
P-DAP | Pomelo peel | One-step (Chemical Activation) | (NH4)2HPO4 | 3 | 1440 | 298.15 | 1073.15 | 60 |  | SG | 83.79 | 0.08 | 0.02 | 4.03 | 4.7 |  | 53.62 | 41.49 | 2.82 | 2.07 | 0.001 | 100.001 |  |  |  | NO20 | 31.5274 | 8.26 | 9 | 303.15 | 200 | 0.57 | 120 | 40.82 | NOR | 1.98 | 2.5 | 0.05 | 2.39 | 2.2724 | 4.464241 | 0.6266729 | 0.5809021 | 0.03310378 | 6.986969e-06
P-DAP | Pomelo peel | One-step (Chemical Activation) | (NH4)2HPO4 | 3 | 1440 | 298.15 | 1073.15 | 60 |  | SG | 83.79 | 0.08 | 0.02 | 4.03 | 4.7 |  | 53.62 | 41.49 | 2.82 | 2.07 | 0.001 | 100.001 |  |  |  | NO20 | 38.801 | 12.41 | 9 | 303.15 | 200 | 0.57 | 120 | 46.3 | NOR | 1.98 | 2.5 | 0.05 | 2.39 | 2.2724 | 4.464241 | 0.6266729 | 0.5809021 | 0.03310378 | 6.986969e-06
P-DAP | Pomelo peel | One-step (Chemical Activation) | (NH4)2HPO4 | 3 | 1440 | 298.15 | 1073.15 | 60 |  | SG | 83.79 | 0.08 | 0.02 | 4.03 | 4.7 |  | 53.62 | 41.49 | 2.82 | 2.07 | 0.001 | 100.001 |  |  |  | NO20 | 48.3995 | 18.56 | 9 | 303.15 | 200 | 0.57 | 120 | 52.35 | NOR | 1.98 | 2.5 | 0.05 | 2.39 | 2.2724 | 4.464241 | 0.6266729 | 0.5809021 | 0.03310378 | 6.986969e-06
P-DAP | Pomelo peel | One-step (Chemical Activation) | (NH4)2HPO4 | 3 | 1440 | 298.15 | 1073.15 | 60 |  | SG | 83.79 | 0.08 | 0.02 | 4.03 | 4.7 |  | 53.62 | 41.49 | 2.82 | 2.07 | 0.001 | 100.001 |  |  |  | NO20 | 59.0936 | 29.75 | 9 | 303.15 | 200 | 0.57 | 120 | 51.48 | NOR | 1.98 | 2.5 | 0.05 | 2.39 | 2.2724 | 4.464241 | 0.6266729 | 0.5809021 | 0.03310378 | 6.986969e-06
H-AHAC | Animal hair | One-step (Chemical Activation) | H3PO4 | 2.5 | 20 | 373.15 | 773.15 | 60 | 15 | SG | 514 | 0.243 | 0.218 | 1.89 | 17.5 | 6.91 | 51.9 | 32.7 | 2.6 | 11.7 | 1.1 | 100 |  | 6.1 |  | NO49 | 31.9331 |  | 6 | 298.15 | 200 | 0.15 | 0 | 51.09296 | NOR | 1.98 | 2.5 | 0.05 | 2.39 | 2.2724 | 4.321039 | 0.5969317 | 0.4730061 | 0.1933092 | 0.007940374
H-AHAC | Animal hair | One-step (Chemical Activation) | H3PO4 | 2.5 | 20 | 373.15 | 773.15 | 60 | 15 | SG | 514 | 0.243 | 0.218 | 1.89 | 17.5 | 6.91 | 51.9 | 32.7 | 2.6 | 11.7 | 1.1 | 100 |  | 6.1 |  | NO49 | 31.9331 |  | 6 | 298.15 | 200 | 0.15 | 0 | 63.8662 | NOR | 1.98 | 2.5 | 0.05 | 2.39 | 2.2724 | 4.321039 | 0.5969317 | 0.4730061 | 0.1933092 | 0.007940374
H-AHAC | Animal hair | One-step (Chemical Activation) | H3PO4 | 2.5 | 20 | 373.15 | 773.15 | 60 | 15 | SG | 514 | 0.243 | 0.218 | 1.89 | 17.5 | 6.91 | 51.9 | 32.7 | 2.6 | 11.7 | 1.1 | 100 |  | 6.1 |  | NO49 | 31.9331 |  | 6 | 298.15 | 200 | 0.15 | 16.2 | 86.21937 | NOR | 1.98 | 2.5 | 0.05 | 2.39 | 2.2724 | 4.321039 | 0.5969317 | 0.4730061 | 0.1933092 | 0.007940374
H-AHAC | Animal hair | One-step (Chemical Activation) | H3PO4 | 2.5 | 20 | 373.15 | 773.15 | 60 | 15 | SG | 514 | 0.243 | 0.218 | 1.89 | 17.5 | 6.91 | 51.9 | 32.7 | 2.6 | 11.7 | 1.1 | 100 |  | 6.1 |  | NO49 | 31.9331 |  | 6 | 298.15 | 200 | 0.15 | 24.6 | 102.18592 | NOR | 1.98 | 2.5 | 0.05 | 2.39 | 2.2724 | 4.321039 | 0.5969317 | 0.4730061 | 0.1933092 | 0.007940374
H-AHAC | Animal hair | One-step (Chemical Activation) | H3PO4 | 2.5 | 20 | 373.15 | 773.15 | 60 | 15 | SG | 514 | 0.243 | 0.218 | 1.89 | 17.5 | 6.91 | 51.9 | 32.7 | 2.6 | 11.7 | 1.1 | 100 |  | 6.1 |  | NO49 | 31.9331 |  | 6 | 298.15 | 200 | 0.15 | 40.8 | 111.76585 | NOR | 1.98 | 2.5 | 0.05 | 2.39 | 2.2724 | 4.321039 | 0.5969317 | 0.4730061 | 0.1933092 | 0.007940374
H-AHAC | Animal hair | One-step (Chemical Activation) | H3PO4 | 2.5 | 20 | 373.15 | 773.15 | 60 | 15 | SG | 514 | 0.243 | 0.218 | 1.89 | 17.5 | 6.91 | 51.9 | 32.7 | 2.6 | 11.7 | 1.1 | 100 |  | 6.1 |  | NO49 | 31.9331 |  | 6 | 298.15 | 200 | 0.15 | 65.4 | 121.34578 | NOR | 1.98 | 2.5 | 0.05 | 2.39 | 2.2724 | 4.321039 | 0.5969317 | 0.4730061 | 0.1933092 | 0.007940374
H-AHAC | Animal hair | One-step (Chemical Activation) | H3PO4 | 2.5 | 20 | 373.15 | 773.15 | 60 | 15 | SG | 514 | 0.243 | 0.218 | 1.89 | 17.5 | 6.91 | 51.9 | 32.7 | 2.6 | 11.7 | 1.1 | 100 |  | 6.1 |  | NO49 | 31.9331 |  | 6 | 298.15 | 200 | 0.15 | 97.8 | 140.50564 | NOR | 1.98 | 2.5 | 0.05 | 2.39 | 2.2724 | 4.321039 | 0.5969317 | 0.4730061 | 0.1933092 | 0.007940374
H-AHAC | Animal hair | One-step (Chemical Activation) | H3PO4 | 2.5 | 20 | 373.15 | 773.15 | 60 | 15 | SG | 514 | 0.243 | 0.218 | 1.89 | 17.5 | 6.91 | 51.9 | 32.7 | 2.6 | 11.7 | 1.1 | 100 |  | 6.1 |  | NO49 | 31.9331 |  | 6 | 298.15 | 200 | 0.15 | 122.4 | 146.89226 | NOR | 1.98 | 2.5 | 0.05 | 2.39 | 2.2724 | 4.321039 | 0.5969317 | 0.4730061 | 0.1933092 | 0.007940374
H-AHAC | Animal hair | One-step (Chemical Activation) | H3PO4 | 2.5 | 20 | 373.15 | 773.15 | 60 | 15 | SG | 514 | 0.243 | 0.218 | 1.89 | 17.5 | 6.91 | 51.9 | 32.7 | 2.6 | 11.7 | 1.1 | 100 |  | 6.1 |  | NO49 | 31.9331 |  | 6 | 298.15 | 200 | 0.15 | 171.6 | 153.27888 | NOR | 1.98 | 2.5 | 0.05 | 2.39 | 2.2724 | 4.321039 | 0.5969317 | 0.4730061 | 0.1933092 | 0.007940374
H-AHAC | Animal hair | One-step (Chemical Activation) | H3PO4 | 2.5 | 20 | 373.15 | 773.15 | 60 | 15 | SG | 514 | 0.243 | 0.218 | 1.89 | 17.5 | 6.91 | 51.9 | 32.7 | 2.6 | 11.7 | 1.1 | 100 |  | 6.1 |  | NO49 | 31.9331 |  | 6 | 298.15 | 200 | 0.15 | 237 | 159.6655 | NOR | 1.98 | 2.5 | 0.05 | 2.39 | 2.2724 | 4.321039 | 0.5969317 | 0.4730061 | 0.1933092 | 0.007940374
H-AHAC | Animal hair | One-step (Chemical Activation) | H3PO4 | 2.5 | 20 | 373.15 | 773.15 | 60 | 15 | SG | 514 | 0.243 | 0.218 | 1.89 | 17.5 | 6.91 | 51.9 | 32.7 | 2.6 | 11.7 | 1.1 | 100 |  | 6.1 |  | NO49 | 31.9331 |  | 6 | 298.15 | 200 | 0.15 | 367.8 | 166.05212 | NOR | 1.98 | 2.5 | 0.05 | 2.39 | 2.2724 | 4.321039 | 0.5969317 | 0.4730061 | 0.1933092 | 0.007940374
H-AHAC | Animal hair | One-step (Chemical Activation) | H3PO4 | 2.5 | 20 | 373.15 | 773.15 | 60 | 15 | SG | 514 | 0.243 | 0.218 | 1.89 | 17.5 | 6.91 | 51.9 | 32.7 | 2.6 | 11.7 | 1.1 | 100 |  | 6.1 |  | NO49 | 31.9331 |  | 6 | 298.15 | 200 | 0.15 | 531.6 | 169.24543 | NOR | 1.98 | 2.5 | 0.05 | 2.39 | 2.2724 | 4.321039 | 0.5969317 | 0.4730061 | 0.1933092 | 0.007940374
H-AHAC | Animal hair | One-step (Chemical Activation) | H3PO4 | 2.5 | 20 | 373.15 | 773.15 | 60 | 15 | SG | 514 | 0.243 | 0.218 | 1.89 | 17.5 | 6.91 | 51.9 | 32.7 | 2.6 | 11.7 | 1.1 | 100 |  | 6.1 |  | NO49 | 31.9331 |  | 6 | 298.15 | 200 | 0.15 | 719.4 | 172.43874 | NOR | 1.98 | 2.5 | 0.05 | 2.39 | 2.2724 | 4.321039 | 0.5969317 | 0.4730061 | 0.1933092 | 0.007940374
H-AHAC | Animal hair | One-step (Chemical Activation) | H3PO4 | 2.5 | 20 | 373.15 | 773.15 | 60 | 15 | SG | 514 | 0.243 | 0.218 | 1.89 | 17.5 | 6.91 | 51.9 | 32.7 | 2.6 | 11.7 | 1.1 | 100 |  | 6.1 |  | NO49 | 31.9331 |  | 6 | 298.15 | 200 | 0.15 | 956.4 | 175.63205 | NOR | 1.98 | 2.5 | 0.05 | 2.39 | 2.2724 | 4.321039 | 0.5969317 | 0.4730061 | 0.1933092 | 0.007940374
H-AHAC | Animal hair | One-step (Chemical Activation) | H3PO4 | 2.5 | 20 | 373.15 | 773.15 | 60 | 15 | SG | 514 | 0.243 | 0.218 | 1.89 | 17.5 | 6.91 | 51.9 | 32.7 | 2.6 | 11.7 | 1.1 | 100 |  | 6.1 |  | NO49 | 31.9331 |  | 6 | 298.15 | 200 | 0.15 | 1193.4 | 178.82536 | NOR | 1.98 | 2.5 | 0.05 | 2.39 | 2.2724 | 4.321039 | 0.5969317 | 0.4730061 | 0.1933092 | 0.007940374
H-AHAC | Animal hair | One-step (Chemical Activation) | H3PO4 | 2.5 | 20 | 373.15 | 773.15 | 60 | 15 | SG | 514 | 0.243 | 0.218 | 1.89 | 17.5 | 6.91 | 51.9 | 32.7 | 2.6 | 11.7 | 1.1 | 100 |  | 6.1 |  | NO49 | 31.9331 |  | 6 | 298.15 | 200 | 0.15 | 1438.8 | 178.82536 | NOR | 1.98 | 2.5 | 0.05 | 2.39 | 2.2724 | 4.321039 | 0.5969317 | 0.4730061 | 0.1933092 | 0.007940374
H-AHAC | Animal hair | One-step (Chemical Activation) | H3PO4 | 2.5 | 20 | 373.15 | 773.15 | 60 | 15 | SG | 514 | 0.243 | 0.218 | 1.89 | 17.5 | 6.91 | 51.9 | 32.7 | 2.6 | 11.7 | 1.1 | 100 |  | 6.1 |  | NO49 | 31.9331 |  | 6 | 298.15 | 200 | 0.15 | 1684.2 | 178.82536 | NOR | 1.98 | 2.5 | 0.05 | 2.39 | 2.2724 | 4.321039 | 0.5969317 | 0.4730061 | 0.1933092 | 0.007940374
H-AHAC | Animal hair | One-step (Chemical Activation) | H3PO4 | 2.5 | 20 | 373.15 | 773.15 | 60 | 15 | SG | 514 | 0.243 | 0.218 | 1.89 | 17.5 | 6.91 | 51.9 | 32.7 | 2.6 | 11.7 | 1.1 | 100 |  | 6.1 |  | NO49 | 31.9331 |  | 6 | 298.15 | 200 | 0.15 | 1912.8 | 182.01867 | NOR | 1.98 | 2.5 | 0.05 | 2.39 | 2.2724 | 4.321039 | 0.5969317 | 0.4730061 | 0.1933092 | 0.007940374
H-AHAC | Animal hair | One-step (Chemical Activation) | H3PO4 | 2.5 | 20 | 373.15 | 773.15 | 60 | 15 | SG | 514 | 0.243 | 0.218 | 1.89 | 17.5 | 6.91 | 51.9 | 32.7 | 2.6 | 11.7 | 1.1 | 100 |  | 6.1 |  | NO49 | 31.9331 |  | 6 | 298.15 | 200 | 0.15 | 2149.8 | 182.01867 | NOR | 1.98 | 2.5 | 0.05 | 2.39 | 2.2724 | 4.321039 | 0.5969317 | 0.4730061 | 0.1933092 | 0.007940374
H-AHAC | Animal hair | One-step (Chemical Activation) | H3PO4 | 2.5 | 20 | 373.15 | 773.15 | 60 | 15 | SG | 514 | 0.243 | 0.218 | 1.89 | 17.5 | 6.91 | 51.9 | 32.7 | 2.6 | 11.7 | 1.1 | 100 |  | 6.1 |  | NO49 | 31.9331 |  | 6 | 298.15 | 200 | 0.15 | 2452.2 | 182.01867 | NOR | 1.98 | 2.5 | 0.05 | 2.39 | 2.2724 | 4.321039 | 0.5969317 | 0.4730061 | 0.1933092 | 0.007940374
H-AHAC | Animal hair | One-step (Chemical Activation) | H3PO4 | 2.5 | 20 | 373.15 | 773.15 | 60 | 15 | SG | 514 | 0.243 | 0.218 | 1.89 | 17.5 | 6.91 | 51.9 | 32.7 | 2.6 | 11.7 | 1.1 | 100 |  | 6.1 |  | NO49 | 31.9331 |  | 6 | 298.15 | 200 | 0.15 | 2771.4 | 182.01867 | NOR | 1.98 | 2.5 | 0.05 | 2.39 | 2.2724 | 4.321039 | 0.5969317 | 0.4730061 | 0.1933092 | 0.007940374
H-AHAC | Animal hair | One-step (Chemical Activation) | H3PO4 | 2.5 | 20 | 373.15 | 773.15 | 60 | 15 | SG | 514 | 0.243 | 0.218 | 1.89 | 17.5 | 6.91 | 51.9 | 32.7 | 2.6 | 11.7 | 1.1 | 100 |  | 6.1 |  | NO49 | 31.9331 |  | 6 | 298.15 | 200 | 0.15 | 3024.6 | 182.01867 | NOR | 1.98 | 2.5 | 0.05 | 2.39 | 2.2724 | 4.321039 | 0.5969317 | 0.4730061 | 0.1933092 | 0.007940374
H-AHAC | Animal hair | One-step (Chemical Activation) | H3PO4 | 2.5 | 20 | 373.15 | 773.15 | 60 | 15 | SG | 514 | 0.243 | 0.218 | 1.89 | 17.5 | 6.91 | 51.9 | 32.7 | 2.6 | 11.7 | 1.1 | 100 |  | 6.1 |  | NO49 | 31.9331 |  | 6 | 298.15 | 200 | 0.15 | 3237 | 182.01867 | NOR | 1.98 | 2.5 | 0.05 | 2.39 | 2.2724 | 4.321039 | 0.5969317 | 0.4730061 | 0.1933092 | 0.007940374
H-AHAC | Animal hair | One-step (Chemical Activation) | H3PO4 | 2.5 | 20 | 373.15 | 773.15 | 60 | 15 | SG | 514 | 0.243 | 0.218 | 1.89 | 17.5 | 6.91 | 51.9 | 32.7 | 2.6 | 11.7 | 1.1 | 100 |  | 6.1 |  | NO49 | 31.9331 |  | 6 | 298.15 | 120 | 0.05 | 4320 | 261.3404904 | NOR | 1.98 | 2.5 | 0.05 | 2.39 | 2.2724 | 4.321039 | 0.5969317 | 0.4730061 | 0.1933092 | 0.007940374
H-AHAC | Animal hair | One-step (Chemical Activation) | H3PO4 | 2.5 | 20 | 373.15 | 773.15 | 60 | 15 | SG | 514 | 0.243 | 0.218 | 1.89 | 17.5 | 6.91 | 51.9 | 32.7 | 2.6 | 11.7 | 1.1 | 100 |  | 6.1 |  | NO49 | 31.9331 |  | 6 | 298.15 | 120 | 0.08 | 4320 | 225.7271 | NOR | 1.98 | 2.5 | 0.05 | 2.39 | 2.2724 | 4.321039 | 0.5969317 | 0.4730061 | 0.1933092 | 0.007940374
H-AHAC | Animal hair | One-step (Chemical Activation) | H3PO4 | 2.5 | 20 | 373.15 | 773.15 | 60 | 15 | SG | 514 | 0.243 | 0.218 | 1.89 | 17.5 | 6.91 | 51.9 | 32.7 | 2.6 | 11.7 | 1.1 | 100 |  | 6.1 |  | NO49 | 31.9331 |  | 6 | 298.15 | 120 | 0.11 | 4320 | 201.5559 | NOR | 1.98 | 2.5 | 0.05 | 2.39 | 2.2724 | 4.321039 | 0.5969317 | 0.4730061 | 0.1933092 | 0.007940374
H-AHAC | Animal hair | One-step (Chemical Activation) | H3PO4 | 2.5 | 20 | 373.15 | 773.15 | 60 | 15 | SG | 514 | 0.243 | 0.218 | 1.89 | 17.5 | 6.91 | 51.9 | 32.7 | 2.6 | 11.7 | 1.1 | 100 |  | 6.1 |  | NO49 | 31.9331 |  | 6 | 298.15 | 120 | 0.12 | 4320 | 205.5427 | NOR | 1.98 | 2.5 | 0.05 | 2.39 | 2.2724 | 4.321039 | 0.5969317 | 0.4730061 | 0.1933092 | 0.007940374
H-AHAC | Animal hair | One-step (Chemical Activation) | H3PO4 | 2.5 | 20 | 373.15 | 773.15 | 60 | 15 | SG | 514 | 0.243 | 0.218 | 1.89 | 17.5 | 6.91 | 51.9 | 32.7 | 2.6 | 11.7 | 1.1 | 100 |  | 6.1 |  | NO49 | 31.9331 |  | 6 | 298.15 | 120 | 0.15 | 4320 | 187.447297 | NOR | 1.98 | 2.5 | 0.05 | 2.39 | 2.2724 | 4.321039 | 0.5969317 | 0.4730061 | 0.1933092 | 0.007940374
H-AHAC | Animal hair | One-step (Chemical Activation) | H3PO4 | 2.5 | 20 | 373.15 | 773.15 | 60 | 15 | SG | 514 | 0.243 | 0.218 | 1.89 | 17.5 | 6.91 | 51.9 | 32.7 | 2.6 | 11.7 | 1.1 | 100 |  | 6.1 |  | NO49 | 31.9331 |  | 6 | 298.15 | 120 | 0.19 | 4320 | 159.9512 | NOR | 1.98 | 2.5 | 0.05 | 2.39 | 2.2724 | 4.321039 | 0.5969317 | 0.4730061 | 0.1933092 | 0.007940374
H-AHAC | Animal hair | One-step (Chemical Activation) | H3PO4 | 2.5 | 20 | 373.15 | 773.15 | 60 | 15 | SG | 514 | 0.243 | 0.218 | 1.89 | 17.5 | 6.91 | 51.9 | 32.7 | 2.6 | 11.7 | 1.1 | 100 |  | 6.1 |  | NO49 | 31.9331 |  | 6 | 298.15 | 120 | 0.2 | 4320 | 155.2587322 | NOR | 1.98 | 2.5 | 0.05 | 2.39 | 2.2724 | 4.321039 | 0.5969317 | 0.4730061 | 0.1933092 | 0.007940374
H-AHAC | Animal hair | One-step (Chemical Activation) | H3PO4 | 2.5 | 20 | 373.15 | 773.15 | 60 | 15 | SG | 514 | 0.243 | 0.218 | 1.89 | 17.5 | 6.91 | 51.9 | 32.7 | 2.6 | 11.7 | 1.1 | 100 |  | 6.1 |  | NO49 | 31.9331 |  | 6 | 298.15 | 120 | 0.3 | 4320 | 105.9540258 | NOR | 1.98 | 2.5 | 0.05 | 2.39 | 2.2724 | 4.321039 | 0.5969317 | 0.4730061 | 0.1933092 | 0.007940374
H-AHAC | Animal hair | One-step (Chemical Activation) | H3PO4 | 2.5 | 20 | 373.15 | 773.15 | 60 | 15 | SG | 514 | 0.243 | 0.218 | 1.89 | 17.5 | 6.91 | 51.9 | 32.7 | 2.6 | 11.7 | 1.1 | 100 |  | 6.1 |  | NO49 | 31.9331 |  | 6 | 298.15 | 120 | 0.4 | 4320 | 79.83275 | NOR | 1.98 | 2.5 | 0.05 | 2.39 | 2.2724 | 4.321039 | 0.5969317 | 0.4730061 | 0.1933092 | 0.007940374
H-AHAC | Animal hair | One-step (Chemical Activation) | H3PO4 | 2.5 | 20 | 373.15 | 773.15 | 60 | 15 | SG | 514 | 0.243 | 0.218 | 1.89 | 17.5 | 6.91 | 51.9 | 32.7 | 2.6 | 11.7 | 1.1 | 100 |  | 6.1 |  | NO49 | 31.9331 |  | 6 | 298.15 | 120 | 0.5 | 4320 | 63.71930774 | NOR | 1.98 | 2.5 | 0.05 | 2.39 | 2.2724 | 4.321039 | 0.5969317 | 0.4730061 | 0.1933092 | 0.007940374
H-AHAC | Animal hair | One-step (Chemical Activation) | H3PO4 | 2.5 | 20 | 373.15 | 773.15 | 60 | 15 | SG | 514 | 0.243 | 0.218 | 1.89 | 17.5 | 6.91 | 51.9 | 32.7 | 2.6 | 11.7 | 1.1 | 100 |  | 6.1 |  | NO49 | 31.9331 |  | 6 | 298.15 | 120 | 0.6 | 4320 | 53.22183 | NOR | 1.98 | 2.5 | 0.05 | 2.39 | 2.2724 | 4.321039 | 0.5969317 | 0.4730061 | 0.1933092 | 0.007940374
H-AHAC | Animal hair | One-step (Chemical Activation) | H3PO4 | 2.5 | 20 | 373.15 | 773.15 | 60 | 15 | SG | 514 | 0.243 | 0.218 | 1.89 | 17.5 | 6.91 | 51.9 | 32.7 | 2.6 | 11.7 | 1.1 | 100 |  | 6.1 |  | NO49 | 31.9331 |  | 2.05 | 298.15 | 120 | 0.15 | 4320 | 128.0943 | NOR | 1.98 | 2.5 | 0.05 | 2.39 | 2.2724 | 4.321039 | 0.5969317 | 0.4730061 | 0.1933092 | 0.007940374
H-AHAC | Animal hair | One-step (Chemical Activation) | H3PO4 | 2.5 | 20 | 373.15 | 773.15 | 60 | 15 | SG | 514 | 0.243 | 0.218 | 1.89 | 17.5 | 6.91 | 51.9 | 32.7 | 2.6 | 11.7 | 1.1 | 100 |  | 6.1 |  | NO49 | 31.9331 |  | 3.07 | 298.15 | 120 | 0.15 | 4320 | 131.7134 | NOR | 1.98 | 2.5 | 0.05 | 2.39 | 2.2724 | 4.321039 | 0.5969317 | 0.4730061 | 0.1933092 | 0.007940374
H-AHAC | Animal hair | One-step (Chemical Activation) | H3PO4 | 2.5 | 20 | 373.15 | 773.15 | 60 | 15 | SG | 514 | 0.243 | 0.218 | 1.89 | 17.5 | 6.91 | 51.9 | 32.7 | 2.6 | 11.7 | 1.1 | 100 |  | 6.1 |  | NO49 | 31.9331 |  | 4.03 | 298.15 | 120 | 0.15 | 4320 | 157.2599 | NOR | 1.98 | 2.5 | 0.05 | 2.39 | 2.2724 | 4.321039 | 0.5969317 | 0.4730061 | 0.1933092 | 0.007940374
H-AHAC | Animal hair | One-step (Chemical Activation) | H3PO4 | 2.5 | 20 | 373.15 | 773.15 | 60 | 15 | SG | 514 | 0.243 | 0.218 | 1.89 | 17.5 | 6.91 | 51.9 | 32.7 | 2.6 | 11.7 | 1.1 | 100 |  | 6.1 |  | NO49 | 31.9331 |  | 5.05 | 298.15 | 120 | 0.15 | 4320 | 170.3099 | NOR | 1.98 | 2.5 | 0.05 | 2.39 | 2.2724 | 4.321039 | 0.5969317 | 0.4730061 | 0.1933092 | 0.007940374
H-AHAC | Animal hair | One-step (Chemical Activation) | H3PO4 | 2.5 | 20 | 373.15 | 773.15 | 60 | 15 | SG | 514 | 0.243 | 0.218 | 1.89 | 17.5 | 6.91 | 51.9 | 32.7 | 2.6 | 11.7 | 1.1 | 100 |  | 6.1 |  | NO49 | 31.9331 |  | 5.71 | 298.15 | 120 | 0.15 | 4320 | 168.6493 | NOR | 1.98 | 2.5 | 0.05 | 2.39 | 2.2724 | 4.321039 | 0.5969317 | 0.4730061 | 0.1933092 | 0.007940374
H-AHAC | Animal hair | One-step (Chemical Activation) | H3PO4 | 2.5 | 20 | 373.15 | 773.15 | 60 | 15 | SG | 514 | 0.243 | 0.218 | 1.89 | 17.5 | 6.91 | 51.9 | 32.7 | 2.6 | 11.7 | 1.1 | 100 |  | 6.1 |  | NO49 | 31.9331 |  | 6.81 | 298.15 | 120 | 0.15 | 4320 | 168.0958384 | NOR | 1.98 | 2.5 | 0.05 | 2.39 | 2.2724 | 4.321039 | 0.5969317 | 0.4730061 | 0.1933092 | 0.007940374
H-AHAC | Animal hair | One-step (Chemical Activation) | H3PO4 | 2.5 | 20 | 373.15 | 773.15 | 60 | 15 | SG | 514 | 0.243 | 0.218 | 1.89 | 17.5 | 6.91 | 51.9 | 32.7 | 2.6 | 11.7 | 1.1 | 100 |  | 6.1 |  | NO49 | 31.9331 |  | 8.04 | 298.15 | 120 | 0.15 | 4320 | 165.0302608 | NOR | 1.98 | 2.5 | 0.05 | 2.39 | 2.2724 | 4.321039 | 0.5969317 | 0.4730061 | 0.1933092 | 0.007940374
H-AHAC | Animal hair | One-step (Chemical Activation) | H3PO4 | 2.5 | 20 | 373.15 | 773.15 | 60 | 15 | SG | 514 | 0.243 | 0.218 | 1.89 | 17.5 | 6.91 | 51.9 | 32.7 | 2.6 | 11.7 | 1.1 | 100 |  | 6.1 |  | NO49 | 31.9331 |  | 9.13 | 298.15 | 120 | 0.15 | 4320 | 156.152859 | NOR | 1.98 | 2.5 | 0.05 | 2.39 | 2.2724 | 4.321039 | 0.5969317 | 0.4730061 | 0.1933092 | 0.007940374
H-AHAC | Animal hair | One-step (Chemical Activation) | H3PO4 | 2.5 | 20 | 373.15 | 773.15 | 60 | 15 | SG | 514 | 0.243 | 0.218 | 1.89 | 17.5 | 6.91 | 51.9 | 32.7 | 2.6 | 11.7 | 1.1 | 100 |  | 6.1 |  | NO49 | 31.9331 |  | 10.16 | 298.15 | 120 | 0.15 | 4320 | 116.4494 | NOR | 1.98 | 2.5 | 0.05 | 2.39 | 2.2724 | 4.321039 | 0.5969317 | 0.4730061 | 0.1933092 | 0.007940374
H-AHAC | Animal hair | One-step (Chemical Activation) | H3PO4 | 2.5 | 20 | 373.15 | 773.15 | 60 | 15 | SG | 514 | 0.243 | 0.218 | 1.89 | 17.5 | 6.91 | 51.9 | 32.7 | 2.6 | 11.7 | 1.1 | 100 |  | 6.1 |  | NO49 | 31.9331 |  | 10.98 | 298.15 | 120 | 0.15 | 4320 | 101.3344 | NOR | 1.98 | 2.5 | 0.05 | 2.39 | 2.2724 | 4.321039 | 0.5969317 | 0.4730061 | 0.1933092 | 0.007940374
H-AHAC | Animal hair | One-step (Chemical Activation) | H3PO4 | 2.5 | 20 | 373.15 | 773.15 | 60 | 15 | SG | 514 | 0.243 | 0.218 | 1.89 | 17.5 | 6.91 | 51.9 | 32.7 | 2.6 | 11.7 | 1.1 | 100 |  | 6.1 |  | NO49 | 0 |  | 6 | 298.15 | 120 | 0.15 | 4320 | 0 | NOR | 1.98 | 2.5 | 0.05 | 2.39 | 2.2724 | 4.321039 | 0.5969317 | 0.4730061 | 0.1933092 | 0.007940374
H-AHAC | Animal hair | One-step (Chemical Activation) | H3PO4 | 2.5 | 20 | 373.15 | 773.15 | 60 | 15 | SG | 514 | 0.243 | 0.218 | 1.89 | 17.5 | 6.91 | 51.9 | 32.7 | 2.6 | 11.7 | 1.1 | 100 |  | 6.1 |  | NO49 | 11.9749125 |  | 6 | 298.15 | 120 | 0.15 | 4320 | 79.83275 | NOR | 1.98 | 2.5 | 0.05 | 2.39 | 2.2724 | 4.321039 | 0.5969317 | 0.4730061 | 0.1933092 | 0.007940374
H-AHAC | Animal hair | One-step (Chemical Activation) | H3PO4 | 2.5 | 20 | 373.15 | 773.15 | 60 | 15 | SG | 514 | 0.243 | 0.218 | 1.89 | 17.5 | 6.91 | 51.9 | 32.7 | 2.6 | 11.7 | 1.1 | 100 |  | 6.1 |  | NO49 | 24.907818 |  | 6 | 298.15 | 120 | 0.15 | 4320 | 166.05212 | NOR | 1.98 | 2.5 | 0.05 | 2.39 | 2.2724 | 4.321039 | 0.5969317 | 0.4730061 | 0.1933092 | 0.007940374
H-AHAC | Animal hair | One-step (Chemical Activation) | H3PO4 | 2.5 | 20 | 373.15 | 773.15 | 60 | 15 | SG | 514 | 0.243 | 0.218 | 1.89 | 17.5 | 6.91 | 51.9 | 32.7 | 2.6 | 11.7 | 1.1 | 100 |  | 6.1 |  | NO49 | 31.9331 |  | 6 | 298.15 | 120 | 0.15 | 4320 | 191.5986 | NOR | 1.98 | 2.5 | 0.05 | 2.39 | 2.2724 | 4.321039 | 0.5969317 | 0.4730061 | 0.1933092 | 0.007940374
H-AHAC | Animal hair | One-step (Chemical Activation) | H3PO4 | 2.5 | 20 | 373.15 | 773.15 | 60 | 15 | SG | 514 | 0.243 | 0.218 | 1.89 | 17.5 | 6.91 | 51.9 | 32.7 | 2.6 | 11.7 | 1.1 | 100 |  | 6.1 |  | NO49 | 37.5213925 |  | 6 | 298.15 | 120 | 0.15 | 4320 | 207.56515 | NOR | 1.98 | 2.5 | 0.05 | 2.39 | 2.2724 | 4.321039 | 0.5969317 | 0.4730061 | 0.1933092 | 0.007940374
H-AHAC | Animal hair | One-step (Chemical Activation) | H3PO4 | 2.5 | 20 | 373.15 | 773.15 | 60 | 15 | SG | 514 | 0.243 | 0.218 | 1.89 | 17.5 | 6.91 | 51.9 | 32.7 | 2.6 | 11.7 | 1.1 | 100 |  | 6.1 |  | NO49 | 42.151692 |  | 6 | 298.15 | 120 | 0.15 | 4320 | 217.14508 | NOR | 1.98 | 2.5 | 0.05 | 2.39 | 2.2724 | 4.321039 | 0.5969317 | 0.4730061 | 0.1933092 | 0.007940374
H-AHAC | Animal hair | One-step (Chemical Activation) | H3PO4 | 2.5 | 20 | 373.15 | 773.15 | 60 | 15 | SG | 514 | 0.243 | 0.218 | 1.89 | 17.5 | 6.91 | 51.9 | 32.7 | 2.6 | 11.7 | 1.1 | 100 |  | 6.1 |  | NO49 | 49.9753015 |  | 6 | 298.15 | 120 | 0.15 | 4320 | 226.72501 | NOR | 1.98 | 2.5 | 0.05 | 2.39 | 2.2724 | 4.321039 | 0.5969317 | 0.4730061 | 0.1933092 | 0.007940374
H-AHAC | Animal hair | One-step (Chemical Activation) | H3PO4 | 2.5 | 20 | 373.15 | 773.15 | 60 | 15 | SG | 514 | 0.243 | 0.218 | 1.89 | 17.5 | 6.91 | 51.9 | 32.7 | 2.6 | 11.7 | 1.1 | 100 |  | 6.1 |  | NO49 | 61.4712175 |  | 6 | 298.15 | 120 | 0.15 | 4320 | 239.49825 | NOR | 1.98 | 2.5 | 0.05 | 2.39 | 2.2724 | 4.321039 | 0.5969317 | 0.4730061 | 0.1933092 | 0.007940374
H-AHAC | Animal hair | One-step (Chemical Activation) | H3PO4 | 2.5 | 20 | 373.15 | 773.15 | 60 | 15 | SG | 514 | 0.243 | 0.218 | 1.89 | 17.5 | 6.91 | 51.9 | 32.7 | 2.6 | 11.7 | 1.1 | 100 |  | 6.1 |  | NO49 | 93.563983 |  | 6 | 298.15 | 120 | 0.15 | 4320 | 261.85142 | NOR | 1.98 | 2.5 | 0.05 | 2.39 | 2.2724 | 4.321039 | 0.5969317 | 0.4730061 | 0.1933092 | 0.007940374
H-AHAC | Animal hair | One-step (Chemical Activation) | H3PO4 | 2.5 | 20 | 373.15 | 773.15 | 60 | 15 | SG | 514 | 0.243 | 0.218 | 1.89 | 17.5 | 6.91 | 51.9 | 32.7 | 2.6 | 11.7 | 1.1 | 100 |  | 6.1 |  | NO49 | 126.6147415 |  | 6 | 298.15 | 120 | 0.15 | 4320 | 290.59121 | NOR | 1.98 | 2.5 | 0.05 | 2.39 | 2.2724 | 4.321039 | 0.5969317 | 0.4730061 | 0.1933092 | 0.007940374
H-AHAC | Animal hair | One-step (Chemical Activation) | H3PO4 | 2.5 | 20 | 373.15 | 773.15 | 60 | 15 | SG | 514 | 0.243 | 0.218 | 1.89 | 17.5 | 6.91 | 51.9 | 32.7 | 2.6 | 11.7 | 1.1 | 100 |  | 6.1 |  | NO49 | 15.1165 |  | 6 | 298.15 | 200 | 0.6 | 4.8 | 21.1631 | APAP | 1.06 | 1.63 | 1.04 | 0.86 | 1.1724 | 4.321039 | 0.5969317 | 0.4730061 | 0.1933092 | 0.007940374
H-AHAC | Animal hair | One-step (Chemical Activation) | H3PO4 | 2.5 | 20 | 373.15 | 773.15 | 60 | 15 | SG | 514 | 0.243 | 0.218 | 1.89 | 17.5 | 6.91 | 51.9 | 32.7 | 2.6 | 11.7 | 1.1 | 100 |  | 6.1 |  | NO49 | 15.1165 |  | 6 | 298.15 | 200 | 0.6 | 9.6 | 22.67475 | APAP | 1.06 | 1.63 | 1.04 | 0.86 | 1.1724 | 4.321039 | 0.5969317 | 0.4730061 | 0.1933092 | 0.007940374
H-AHAC | Animal hair | One-step (Chemical Activation) | H3PO4 | 2.5 | 20 | 373.15 | 773.15 | 60 | 15 | SG | 514 | 0.243 | 0.218 | 1.89 | 17.5 | 6.91 | 51.9 | 32.7 | 2.6 | 11.7 | 1.1 | 100 |  | 6.1 |  | NO49 | 15.1165 |  | 6 | 298.15 | 200 | 0.6 | 21 | 22.67475 | APAP | 1.06 | 1.63 | 1.04 | 0.86 | 1.1724 | 4.321039 | 0.5969317 | 0.4730061 | 0.1933092 | 0.007940374
H-AHAC | Animal hair | One-step (Chemical Activation) | H3PO4 | 2.5 | 20 | 373.15 | 773.15 | 60 | 15 | SG | 514 | 0.243 | 0.218 | 1.89 | 17.5 | 6.91 | 51.9 | 32.7 | 2.6 | 11.7 | 1.1 | 100 |  | 6.1 |  | NO49 | 15.1165 |  | 6 | 298.15 | 200 | 0.6 | 30.6 | 24.1864 | APAP | 1.06 | 1.63 | 1.04 | 0.86 | 1.1724 | 4.321039 | 0.5969317 | 0.4730061 | 0.1933092 | 0.007940374
H-AHAC | Animal hair | One-step (Chemical Activation) | H3PO4 | 2.5 | 20 | 373.15 | 773.15 | 60 | 15 | SG | 514 | 0.243 | 0.218 | 1.89 | 17.5 | 6.91 | 51.9 | 32.7 | 2.6 | 11.7 | 1.1 | 100 |  | 6.1 |  | NO49 | 15.1165 |  | 6 | 298.15 | 200 | 0.6 | 39 | 24.1864 | APAP | 1.06 | 1.63 | 1.04 | 0.86 | 1.1724 | 4.321039 | 0.5969317 | 0.4730061 | 0.1933092 | 0.007940374
H-AHAC | Animal hair | One-step (Chemical Activation) | H3PO4 | 2.5 | 20 | 373.15 | 773.15 | 60 | 15 | SG | 514 | 0.243 | 0.218 | 1.89 | 17.5 | 6.91 | 51.9 | 32.7 | 2.6 | 11.7 | 1.1 | 100 |  | 6.1 |  | NO49 | 15.1165 |  | 6 | 298.15 | 200 | 0.6 | 60 | 24.1864 | APAP | 1.06 | 1.63 | 1.04 | 0.86 | 1.1724 | 4.321039 | 0.5969317 | 0.4730061 | 0.1933092 | 0.007940374
H-AHAC | Animal hair | One-step (Chemical Activation) | H3PO4 | 2.5 | 20 | 373.15 | 773.15 | 60 | 15 | SG | 514 | 0.243 | 0.218 | 1.89 | 17.5 | 6.91 | 51.9 | 32.7 | 2.6 | 11.7 | 1.1 | 100 |  | 6.1 |  | NO49 | 15.1165 |  | 6 | 298.15 | 200 | 0.6 | 90 | 24.1864 | APAP | 1.06 | 1.63 | 1.04 | 0.86 | 1.1724 | 4.321039 | 0.5969317 | 0.4730061 | 0.1933092 | 0.007940374
H-AHAC | Animal hair | One-step (Chemical Activation) | H3PO4 | 2.5 | 20 | 373.15 | 773.15 | 60 | 15 | SG | 514 | 0.243 | 0.218 | 1.89 | 17.5 | 6.91 | 51.9 | 32.7 | 2.6 | 11.7 | 1.1 | 100 |  | 6.1 |  | NO49 | 15.1165 |  | 6 | 298.15 | 200 | 0.6 | 120.6 | 24.1864 | APAP | 1.06 | 1.63 | 1.04 | 0.86 | 1.1724 | 4.321039 | 0.5969317 | 0.4730061 | 0.1933092 | 0.007940374
H-AHAC | Animal hair | One-step (Chemical Activation) | H3PO4 | 2.5 | 20 | 373.15 | 773.15 | 60 | 15 | SG | 514 | 0.243 | 0.218 | 1.89 | 17.5 | 6.91 | 51.9 | 32.7 | 2.6 | 11.7 | 1.1 | 100 |  | 6.1 |  | NO49 | 15.1165 |  | 6 | 298.15 | 200 | 0.6 | 179.4 | 24.1864 | APAP | 1.06 | 1.63 | 1.04 | 0.86 | 1.1724 | 4.321039 | 0.5969317 | 0.4730061 | 0.1933092 | 0.007940374
H-AHAC | Animal hair | One-step (Chemical Activation) | H3PO4 | 2.5 | 20 | 373.15 | 773.15 | 60 | 15 | SG | 514 | 0.243 | 0.218 | 1.89 | 17.5 | 6.91 | 51.9 | 32.7 | 2.6 | 11.7 | 1.1 | 100 |  | 6.1 |  | NO49 | 15.1165 |  | 6 | 298.15 | 200 | 0.6 | 240 | 24.1864 | APAP | 1.06 | 1.63 | 1.04 | 0.86 | 1.1724 | 4.321039 | 0.5969317 | 0.4730061 | 0.1933092 | 0.007940374
H-AHAC | Animal hair | One-step (Chemical Activation) | H3PO4 | 2.5 | 20 | 373.15 | 773.15 | 60 | 15 | SG | 514 | 0.243 | 0.218 | 1.89 | 17.5 | 6.91 | 51.9 | 32.7 | 2.6 | 11.7 | 1.1 | 100 |  | 6.1 |  | NO49 | 15.1165 |  | 6 | 298.15 | 200 | 0.6 | 367.2 | 24.1864 | APAP | 1.06 | 1.63 | 1.04 | 0.86 | 1.1724 | 4.321039 | 0.5969317 | 0.4730061 | 0.1933092 | 0.007940374
H-AHAC | Animal hair | One-step (Chemical Activation) | H3PO4 | 2.5 | 20 | 373.15 | 773.15 | 60 | 15 | SG | 514 | 0.243 | 0.218 | 1.89 | 17.5 | 6.91 | 51.9 | 32.7 | 2.6 | 11.7 | 1.1 | 100 |  | 6.1 |  | NO49 | 15.1165 |  | 6 | 298.15 | 200 | 0.6 | 540 | 24.1864 | APAP | 1.06 | 1.63 | 1.04 | 0.86 | 1.1724 | 4.321039 | 0.5969317 | 0.4730061 | 0.1933092 | 0.007940374
H-AHAC | Animal hair | One-step (Chemical Activation) | H3PO4 | 2.5 | 20 | 373.15 | 773.15 | 60 | 15 | SG | 514 | 0.243 | 0.218 | 1.89 | 17.5 | 6.91 | 51.9 | 32.7 | 2.6 | 11.7 | 1.1 | 100 |  | 6.1 |  | NO49 | 15.1165 |  | 6 | 298.15 | 120 | 0.1 | 1440 | 52.454255 | APAP | 1.06 | 1.63 | 1.04 | 0.86 | 1.1724 | 4.321039 | 0.5969317 | 0.4730061 | 0.1933092 | 0.007940374
H-AHAC | Animal hair | One-step (Chemical Activation) | H3PO4 | 2.5 | 20 | 373.15 | 773.15 | 60 | 15 | SG | 514 | 0.243 | 0.218 | 1.89 | 17.5 | 6.91 | 51.9 | 32.7 | 2.6 | 11.7 | 1.1 | 100 |  | 6.1 |  | NO49 | 15.1165 |  | 6 | 298.15 | 120 | 0.19 | 1440 | 46.48722 | APAP | 1.06 | 1.63 | 1.04 | 0.86 | 1.1724 | 4.321039 | 0.5969317 | 0.4730061 | 0.1933092 | 0.007940374
H-AHAC | Animal hair | One-step (Chemical Activation) | H3PO4 | 2.5 | 20 | 373.15 | 773.15 | 60 | 15 | SG | 514 | 0.243 | 0.218 | 1.89 | 17.5 | 6.91 | 51.9 | 32.7 | 2.6 | 11.7 | 1.1 | 100 |  | 6.1 |  | NO49 | 15.1165 |  | 6 | 298.15 | 120 | 0.3 | 1440 | 35.4784255 | APAP | 1.06 | 1.63 | 1.04 | 0.86 | 1.1724 | 4.321039 | 0.5969317 | 0.4730061 | 0.1933092 | 0.007940374
H-AHAC | Animal hair | One-step (Chemical Activation) | H3PO4 | 2.5 | 20 | 373.15 | 773.15 | 60 | 15 | SG | 514 | 0.243 | 0.218 | 1.89 | 17.5 | 6.91 | 51.9 | 32.7 | 2.6 | 11.7 | 1.1 | 100 |  | 6.1 |  | NO49 | 15.1165 |  | 6 | 298.15 | 120 | 0.35 | 1440 | 32.699149 | APAP | 1.06 | 1.63 | 1.04 | 0.86 | 1.1724 | 4.321039 | 0.5969317 | 0.4730061 | 0.1933092 | 0.007940374
H-AHAC | Animal hair | One-step (Chemical Activation) | H3PO4 | 2.5 | 20 | 373.15 | 773.15 | 60 | 15 | SG | 514 | 0.243 | 0.218 | 1.89 | 17.5 | 6.91 | 51.9 | 32.7 | 2.6 | 11.7 | 1.1 | 100 |  | 6.1 |  | NO49 | 15.1165 |  | 6 | 298.15 | 120 | 0.4 | 1440 | 30.52777175 | APAP | 1.06 | 1.63 | 1.04 | 0.86 | 1.1724 | 4.321039 | 0.5969317 | 0.4730061 | 0.1933092 | 0.007940374
H-AHAC | Animal hair | One-step (Chemical Activation) | H3PO4 | 2.5 | 20 | 373.15 | 773.15 | 60 | 15 | SG | 514 | 0.243 | 0.218 | 1.89 | 17.5 | 6.91 | 51.9 | 32.7 | 2.6 | 11.7 | 1.1 | 100 |  | 6.1 |  | NO49 | 15.1165 |  | 6 | 298.15 | 120 | 0.45 | 1440 | 28.14356 | APAP | 1.06 | 1.63 | 1.04 | 0.86 | 1.1724 | 4.321039 | 0.5969317 | 0.4730061 | 0.1933092 | 0.007940374
H-AHAC | Animal hair | One-step (Chemical Activation) | H3PO4 | 2.5 | 20 | 373.15 | 773.15 | 60 | 15 | SG | 514 | 0.243 | 0.218 | 1.89 | 17.5 | 6.91 | 51.9 | 32.7 | 2.6 | 11.7 | 1.1 | 100 |  | 6.1 |  | NO49 | 15.1165 |  | 6 | 298.15 | 120 | 0.5 | 1440 | 26.30271 | APAP | 1.06 | 1.63 | 1.04 | 0.86 | 1.1724 | 4.321039 | 0.5969317 | 0.4730061 | 0.1933092 | 0.007940374
H-AHAC | Animal hair | One-step (Chemical Activation) | H3PO4 | 2.5 | 20 | 373.15 | 773.15 | 60 | 15 | SG | 514 | 0.243 | 0.218 | 1.89 | 17.5 | 6.91 | 51.9 | 32.7 | 2.6 | 11.7 | 1.1 | 100 |  | 6.1 |  | NO49 | 15.1165 |  | 6 | 298.15 | 120 | 0.6 | 1440 | 23.19626925 | APAP | 1.06 | 1.63 | 1.04 | 0.86 | 1.1724 | 4.321039 | 0.5969317 | 0.4730061 | 0.1933092 | 0.007940374
H-AHAC | Animal hair | One-step (Chemical Activation) | H3PO4 | 2.5 | 20 | 373.15 | 773.15 | 60 | 15 | SG | 514 | 0.243 | 0.218 | 1.89 | 17.5 | 6.91 | 51.9 | 32.7 | 2.6 | 11.7 | 1.1 | 100 |  | 6.1 |  | NO49 | 15.1165 |  | 6 | 298.15 | 120 | 0.7 | 1440 | 20.679372 | APAP | 1.06 | 1.63 | 1.04 | 0.86 | 1.1724 | 4.321039 | 0.5969317 | 0.4730061 | 0.1933092 | 0.007940374
H-AHAC | Animal hair | One-step (Chemical Activation) | H3PO4 | 2.5 | 20 | 373.15 | 773.15 | 60 | 15 | SG | 514 | 0.243 | 0.218 | 1.89 | 17.5 | 6.91 | 51.9 | 32.7 | 2.6 | 11.7 | 1.1 | 100 |  | 6.1 |  | NO49 | 15.1165 |  | 6 | 298.15 | 120 | 0.8 | 1440 | 18.70478 | APAP | 1.06 | 1.63 | 1.04 | 0.86 | 1.1724 | 4.321039 | 0.5969317 | 0.4730061 | 0.1933092 | 0.007940374
H-AHAC | Animal hair | One-step (Chemical Activation) | H3PO4 | 2.5 | 20 | 373.15 | 773.15 | 60 | 15 | SG | 514 | 0.243 | 0.218 | 1.89 | 17.5 | 6.91 | 51.9 | 32.7 | 2.6 | 11.7 | 1.1 | 100 |  | 6.1 |  | NO49 | 15.1165 |  | 6 | 298.15 | 120 | 0.89 | 1440 | 16.89141 | APAP | 1.06 | 1.63 | 1.04 | 0.86 | 1.1724 | 4.321039 | 0.5969317 | 0.4730061 | 0.1933092 | 0.007940374
H-AHAC | Animal hair | One-step (Chemical Activation) | H3PO4 | 2.5 | 20 | 373.15 | 773.15 | 60 | 15 | SG | 514 | 0.243 | 0.218 | 1.89 | 17.5 | 6.91 | 51.9 | 32.7 | 2.6 | 11.7 | 1.1 | 100 |  | 6.1 |  | NO49 | 15.1165 |  | 6 | 298.15 | 120 | 1 | 1440 | 16.1390631 | APAP | 1.06 | 1.63 | 1.04 | 0.86 | 1.1724 | 4.321039 | 0.5969317 | 0.4730061 | 0.1933092 | 0.007940374
H-AHAC | Animal hair | One-step (Chemical Activation) | H3PO4 | 2.5 | 20 | 373.15 | 773.15 | 60 | 15 | SG | 514 | 0.243 | 0.218 | 1.89 | 17.5 | 6.91 | 51.9 | 32.7 | 2.6 | 11.7 | 1.1 | 100 |  | 6.1 |  | NO49 | 15.1165 |  | 2.05 | 298.15 | 120 | 0.6 | 1440 | 23.3046 | APAP | 1.06 | 1.63 | 1.04 | 0.86 | 1.1724 | 4.321039 | 0.5969317 | 0.4730061 | 0.1933092 | 0.007940374
H-AHAC | Animal hair | One-step (Chemical Activation) | H3PO4 | 2.5 | 20 | 373.15 | 773.15 | 60 | 15 | SG | 514 | 0.243 | 0.218 | 1.89 | 17.5 | 6.91 | 51.9 | 32.7 | 2.6 | 11.7 | 1.1 | 100 |  | 6.1 |  | NO49 | 15.1165 |  | 3.06 | 298.15 | 120 | 0.6 | 1440 | 23.3298 | APAP | 1.06 | 1.63 | 1.04 | 0.86 | 1.1724 | 4.321039 | 0.5969317 | 0.4730061 | 0.1933092 | 0.007940374
H-AHAC | Animal hair | One-step (Chemical Activation) | H3PO4 | 2.5 | 20 | 373.15 | 773.15 | 60 | 15 | SG | 514 | 0.243 | 0.218 | 1.89 | 17.5 | 6.91 | 51.9 | 32.7 | 2.6 | 11.7 | 1.1 | 100 |  | 6.1 |  | NO49 | 15.1165 |  | 4.05 | 298.15 | 120 | 0.6 | 1440 | 23.27941 | APAP | 1.06 | 1.63 | 1.04 | 0.86 | 1.1724 | 4.321039 | 0.5969317 | 0.4730061 | 0.1933092 | 0.007940374
H-AHAC | Animal hair | One-step (Chemical Activation) | H3PO4 | 2.5 | 20 | 373.15 | 773.15 | 60 | 15 | SG | 514 | 0.243 | 0.218 | 1.89 | 17.5 | 6.91 | 51.9 | 32.7 | 2.6 | 11.7 | 1.1 | 100 |  | 6.1 |  | NO49 | 15.1165 |  | 4.99 | 298.15 | 120 | 0.6 | 1440 | 23.3549925 | APAP | 1.06 | 1.63 | 1.04 | 0.86 | 1.1724 | 4.321039 | 0.5969317 | 0.4730061 | 0.1933092 | 0.007940374
H-AHAC | Animal hair | One-step (Chemical Activation) | H3PO4 | 2.5 | 20 | 373.15 | 773.15 | 60 | 15 | SG | 514 | 0.243 | 0.218 | 1.89 | 17.5 | 6.91 | 51.9 | 32.7 | 2.6 | 11.7 | 1.1 | 100 |  | 6.1 |  | NO49 | 15.1165 |  | 6 | 298.15 | 120 | 0.6 | 1440 | 23.38019 | APAP | 1.06 | 1.63 | 1.04 | 0.86 | 1.1724 | 4.321039 | 0.5969317 | 0.4730061 | 0.1933092 | 0.007940374
H-AHAC | Animal hair | One-step (Chemical Activation) | H3PO4 | 2.5 | 20 | 373.15 | 773.15 | 60 | 15 | SG | 514 | 0.243 | 0.218 | 1.89 | 17.5 | 6.91 | 51.9 | 32.7 | 2.6 | 11.7 | 1.1 | 100 |  | 6.1 |  | NO49 | 15.1165 |  | 6.96 | 298.15 | 120 | 0.6 | 1440 | 23.10305 | APAP | 1.06 | 1.63 | 1.04 | 0.86 | 1.1724 | 4.321039 | 0.5969317 | 0.4730061 | 0.1933092 | 0.007940374
H-AHAC | Animal hair | One-step (Chemical Activation) | H3PO4 | 2.5 | 20 | 373.15 | 773.15 | 60 | 15 | SG | 514 | 0.243 | 0.218 | 1.89 | 17.5 | 6.91 | 51.9 | 32.7 | 2.6 | 11.7 | 1.1 | 100 |  | 6.1 |  | NO49 | 15.1165 |  | 8.02 | 298.15 | 120 | 0.6 | 1440 | 23.15344 | APAP | 1.06 | 1.63 | 1.04 | 0.86 | 1.1724 | 4.321039 | 0.5969317 | 0.4730061 | 0.1933092 | 0.007940374
H-AHAC | Animal hair | One-step (Chemical Activation) | H3PO4 | 2.5 | 20 | 373.15 | 773.15 | 60 | 15 | SG | 514 | 0.243 | 0.218 | 1.89 | 17.5 | 6.91 | 51.9 | 32.7 | 2.6 | 11.7 | 1.1 | 100 |  | 6.1 |  | NO49 | 15.1165 |  | 9.06 | 298.15 | 120 | 0.6 | 1440 | 23.10305 | APAP | 1.06 | 1.63 | 1.04 | 0.86 | 1.1724 | 4.321039 | 0.5969317 | 0.4730061 | 0.1933092 | 0.007940374
H-AHAC | Animal hair | One-step (Chemical Activation) | H3PO4 | 2.5 | 20 | 373.15 | 773.15 | 60 | 15 | SG | 514 | 0.243 | 0.218 | 1.89 | 17.5 | 6.91 | 51.9 | 32.7 | 2.6 | 11.7 | 1.1 | 100 |  | 6.1 |  | NO49 | 15.1165 |  | 10.05 | 298.15 | 120 | 0.6 | 1440 | 22.95189 | APAP | 1.06 | 1.63 | 1.04 | 0.86 | 1.1724 | 4.321039 | 0.5969317 | 0.4730061 | 0.1933092 | 0.007940374
H-AHAC | Animal hair | One-step (Chemical Activation) | H3PO4 | 2.5 | 20 | 373.15 | 773.15 | 60 | 15 | SG | 514 | 0.243 | 0.218 | 1.89 | 17.5 | 6.91 | 51.9 | 32.7 | 2.6 | 11.7 | 1.1 | 100 |  | 6.1 |  | NO49 | 15.1165 |  | 11.01 | 298.15 | 120 | 0.6 | 1440 | 17.7618875 | APAP | 1.06 | 1.63 | 1.04 | 0.86 | 1.1724 | 4.321039 | 0.5969317 | 0.4730061 | 0.1933092 | 0.007940374
H-AHAC | Animal hair | One-step (Chemical Activation) | H3PO4 | 2.5 | 20 | 373.15 | 773.15 | 60 | 15 | SG | 514 | 0.243 | 0.218 | 1.89 | 17.5 | 6.91 | 51.9 | 32.7 | 2.6 | 11.7 | 1.1 | 100 |  | 6.1 |  | NO49 | 0 | 0 | 6 | 298.15 | 120 | 0.6 | 1440 | 0 | APAP | 1.06 | 1.63 | 1.04 | 0.86 | 1.1724 | 4.321039 | 0.5969317 | 0.4730061 | 0.1933092 | 0.007940374
H-AHAC | Animal hair | One-step (Chemical Activation) | H3PO4 | 2.5 | 20 | 373.15 | 773.15 | 60 | 15 | SG | 514 | 0.243 | 0.218 | 1.89 | 17.5 | 6.91 | 51.9 | 32.7 | 2.6 | 11.7 | 1.1 | 100 |  | 6.1 |  | NO49 | 6.34893 | 0 | 6 | 298.15 | 120 | 0.6 | 1440 | 10.58155 | APAP | 1.06 | 1.63 | 1.04 | 0.86 | 1.1724 | 4.321039 | 0.5969317 | 0.4730061 | 0.1933092 | 0.007940374
H-AHAC | Animal hair | One-step (Chemical Activation) | H3PO4 | 2.5 | 20 | 373.15 | 773.15 | 60 | 15 | SG | 514 | 0.243 | 0.218 | 1.89 | 17.5 | 6.91 | 51.9 | 32.7 | 2.6 | 11.7 | 1.1 | 100 |  | 6.1 |  | NO49 | 9.0699 | 0 | 6 | 298.15 | 120 | 0.6 | 1440 | 15.1165 | APAP | 1.06 | 1.63 | 1.04 | 0.86 | 1.1724 | 4.321039 | 0.5969317 | 0.4730061 | 0.1933092 | 0.007940374
H-AHAC | Animal hair | One-step (Chemical Activation) | H3PO4 | 2.5 | 20 | 373.15 | 773.15 | 60 | 15 | SG | 514 | 0.243 | 0.218 | 1.89 | 17.5 | 6.91 | 51.9 | 32.7 | 2.6 | 11.7 | 1.1 | 100 |  | 6.1 |  | NO49 | 13.30252 | 1.51165 | 6 | 298.15 | 120 | 0.6 | 1440 | 19.65145 | APAP | 1.06 | 1.63 | 1.04 | 0.86 | 1.1724 | 4.321039 | 0.5969317 | 0.4730061 | 0.1933092 | 0.007940374
H-AHAC | Animal hair | One-step (Chemical Activation) | H3PO4 | 2.5 | 20 | 373.15 | 773.15 | 60 | 15 | SG | 514 | 0.243 | 0.218 | 1.89 | 17.5 | 6.91 | 51.9 | 32.7 | 2.6 | 11.7 | 1.1 | 100 |  | 6.1 |  | NO49 | 15.1165 | 1.51165 | 6 | 298.15 | 120 | 0.6 | 1440 | 22.67475 | APAP | 1.06 | 1.63 | 1.04 | 0.86 | 1.1724 | 4.321039 | 0.5969317 | 0.4730061 | 0.1933092 | 0.007940374
H-AHAC | Animal hair | One-step (Chemical Activation) | H3PO4 | 2.5 | 20 | 373.15 | 773.15 | 60 | 15 | SG | 514 | 0.243 | 0.218 | 1.89 | 17.5 | 6.91 | 51.9 | 32.7 | 2.6 | 11.7 | 1.1 | 100 |  | 6.1 |  | NO49 | 20.25611 | 3.0233 | 6 | 298.15 | 120 | 0.6 | 1440 | 28.72135 | APAP | 1.06 | 1.63 | 1.04 | 0.86 | 1.1724 | 4.321039 | 0.5969317 | 0.4730061 | 0.1933092 | 0.007940374
H-AHAC | Animal hair | One-step (Chemical Activation) | H3PO4 | 2.5 | 20 | 373.15 | 773.15 | 60 | 15 | SG | 514 | 0.243 | 0.218 | 1.89 | 17.5 | 6.91 | 51.9 | 32.7 | 2.6 | 11.7 | 1.1 | 100 |  | 6.1 |  | NO49 | 22.07009 | 3.0233 | 6 | 298.15 | 120 | 0.6 | 1440 | 31.74465 | APAP | 1.06 | 1.63 | 1.04 | 0.86 | 1.1724 | 4.321039 | 0.5969317 | 0.4730061 | 0.1933092 | 0.007940374
H-AHAC | Animal hair | One-step (Chemical Activation) | H3PO4 | 2.5 | 20 | 373.15 | 773.15 | 60 | 15 | SG | 514 | 0.243 | 0.218 | 1.89 | 17.5 | 6.91 | 51.9 | 32.7 | 2.6 | 11.7 | 1.1 | 100 |  | 6.1 |  | NO49 | 25.39572 | 4.53495 | 6 | 298.15 | 120 | 0.6 | 1440 | 34.76795 | APAP | 1.06 | 1.63 | 1.04 | 0.86 | 1.1724 | 4.321039 | 0.5969317 | 0.4730061 | 0.1933092 | 0.007940374
H-AHAC | Animal hair | One-step (Chemical Activation) | H3PO4 | 2.5 | 20 | 373.15 | 773.15 | 60 | 15 | SG | 514 | 0.243 | 0.218 | 1.89 | 17.5 | 6.91 | 51.9 | 32.7 | 2.6 | 11.7 | 1.1 | 100 |  | 6.1 |  | NO49 | 30.53533 | 6.0466 | 6 | 298.15 | 120 | 0.6 | 1440 | 40.81455 | APAP | 1.06 | 1.63 | 1.04 | 0.86 | 1.1724 | 4.321039 | 0.5969317 | 0.4730061 | 0.1933092 | 0.007940374
H-AHAC | Animal hair | One-step (Chemical Activation) | H3PO4 | 2.5 | 20 | 373.15 | 773.15 | 60 | 15 | SG | 514 | 0.243 | 0.218 | 1.89 | 17.5 | 6.91 | 51.9 | 32.7 | 2.6 | 11.7 | 1.1 | 100 |  | 6.1 |  | NO49 | 46.86115 | 15.1165 | 6 | 298.15 | 120 | 0.6 | 1440 | 52.90775 | APAP | 1.06 | 1.63 | 1.04 | 0.86 | 1.1724 | 4.321039 | 0.5969317 | 0.4730061 | 0.1933092 | 0.007940374
H-AHAC | Animal hair | One-step (Chemical Activation) | H3PO4 | 2.5 | 20 | 373.15 | 773.15 | 60 | 15 | SG | 514 | 0.243 | 0.218 | 1.89 | 17.5 | 6.91 | 51.9 | 32.7 | 2.6 | 11.7 | 1.1 | 100 |  | 6.1 |  | NO49 | 60.16367 | 25.69805 | 6 | 298.15 | 120 | 0.6 | 1440 | 57.4427 | APAP | 1.06 | 1.63 | 1.04 | 0.86 | 1.1724 | 4.321039 | 0.5969317 | 0.4730061 | 0.1933092 | 0.007940374
H-CFAC | Cattail fibers | One-step (Chemical Activation) | H3PO4 | 2.5 | 20 | 373.15 | 773.15 | 60 | 15 | SG | 872 | 0.871 | 0.154 | 4 | 31 | 3.96 | 63.4 | 32.4 | 1.3 | 2.6 | 0.3 | 100 |  | 12.5 |  | NO49 | 31.9331 |  | 6 | 298.15 | 120 | 0.05 | 4320 | 230.4292496 | APAP | 1.06 | 1.63 | 1.04 | 0.86 | 1.1724 | 5.278495 | 0.2443277 | 0.3836561 | 0.03516561 | 0.001772751
H-CFAC | Cattail fibers | One-step (Chemical Activation) | H3PO4 | 2.5 | 20 | 373.15 | 773.15 | 60 | 15 | SG | 872 | 0.871 | 0.154 | 4 | 31 | 3.96 | 63.4 | 32.4 | 1.3 | 2.6 | 0.3 | 100 |  | 12.5 |  | NO49 | 31.9331 |  | 6 | 298.15 | 120 | 0.08 | 4320 | 263.128744 | APAP | 1.06 | 1.63 | 1.04 | 0.86 | 1.1724 | 5.278495 | 0.2443277 | 0.3836561 | 0.03516561 | 0.001772751
H-CFAC | Cattail fibers | One-step (Chemical Activation) | H3PO4 | 2.5 | 20 | 373.15 | 773.15 | 60 | 15 | SG | 872 | 0.871 | 0.154 | 4 | 31 | 3.96 | 63.4 | 32.4 | 1.3 | 2.6 | 0.3 | 100 |  | 12.5 |  | NO49 | 31.9331 |  | 6 | 298.15 | 120 | 0.11 | 4320 | 229.628 | APAP | 1.06 | 1.63 | 1.04 | 0.86 | 1.1724 | 5.278495 | 0.2443277 | 0.3836561 | 0.03516561 | 0.001772751
H-CFAC | Cattail fibers | One-step (Chemical Activation) | H3PO4 | 2.5 | 20 | 373.15 | 773.15 | 60 | 15 | SG | 872 | 0.871 | 0.154 | 4 | 31 | 3.96 | 63.4 | 32.4 | 1.3 | 2.6 | 0.3 | 100 |  | 12.5 |  | NO49 | 31.9331 |  | 6 | 298.15 | 120 | 0.13 | 4320 | 213.632439 | APAP | 1.06 | 1.63 | 1.04 | 0.86 | 1.1724 | 5.278495 | 0.2443277 | 0.3836561 | 0.03516561 | 0.001772751
H-CFAC | Cattail fibers | One-step (Chemical Activation) | H3PO4 | 2.5 | 20 | 373.15 | 773.15 | 60 | 15 | SG | 872 | 0.871 | 0.154 | 4 | 31 | 3.96 | 63.4 | 32.4 | 1.3 | 2.6 | 0.3 | 100 |  | 12.5 |  | NO49 | 31.9331 |  | 6 | 298.15 | 120 | 0.15 | 4320 | 205.329833 | APAP | 1.06 | 1.63 | 1.04 | 0.86 | 1.1724 | 5.278495 | 0.2443277 | 0.3836561 | 0.03516561 | 0.001772751
H-CFAC | Cattail fibers | One-step (Chemical Activation) | H3PO4 | 2.5 | 20 | 373.15 | 773.15 | 60 | 15 | SG | 872 | 0.871 | 0.154 | 4 | 31 | 3.96 | 63.4 | 32.4 | 1.3 | 2.6 | 0.3 | 100 |  | 12.5 |  | NO49 | 31.9331 |  | 6 | 298.15 | 120 | 0.18 | 4320 | 174.816 | APAP | 1.06 | 1.63 | 1.04 | 0.86 | 1.1724 | 5.278495 | 0.2443277 | 0.3836561 | 0.03516561 | 0.001772751
H-CFAC | Cattail fibers | One-step (Chemical Activation) | H3PO4 | 2.5 | 20 | 373.15 | 773.15 | 60 | 15 | SG | 872 | 0.871 | 0.154 | 4 | 31 | 3.96 | 63.4 | 32.4 | 1.3 | 2.6 | 0.3 | 100 |  | 12.5 |  | NO49 | 31.9331 |  | 6 | 298.15 | 120 | 0.2 | 4320 | 159.1865035 | APAP | 1.06 | 1.63 | 1.04 | 0.86 | 1.1724 | 5.278495 | 0.2443277 | 0.3836561 | 0.03516561 | 0.001772751
H-CFAC | Cattail fibers | One-step (Chemical Activation) | H3PO4 | 2.5 | 20 | 373.15 | 773.15 | 60 | 15 | SG | 872 | 0.871 | 0.154 | 4 | 31 | 3.96 | 63.4 | 32.4 | 1.3 | 2.6 | 0.3 | 100 |  | 12.5 |  | NO49 | 31.9331 |  | 6 | 298.15 | 120 | 0.3 | 4320 | 106.4437 | APAP | 1.06 | 1.63 | 1.04 | 0.86 | 1.1724 | 5.278495 | 0.2443277 | 0.3836561 | 0.03516561 | 0.001772751
H-CFAC | Cattail fibers | One-step (Chemical Activation) | H3PO4 | 2.5 | 20 | 373.15 | 773.15 | 60 | 15 | SG | 872 | 0.871 | 0.154 | 4 | 31 | 3.96 | 63.4 | 32.4 | 1.3 | 2.6 | 0.3 | 100 |  | 12.5 |  | NO49 | 31.9331 |  | 6 | 298.15 | 120 | 0.4 | 4320 | 79.83275 | APAP | 1.06 | 1.63 | 1.04 | 0.86 | 1.1724 | 5.278495 | 0.2443277 | 0.3836561 | 0.03516561 | 0.001772751
H-CFAC | Cattail fibers | One-step (Chemical Activation) | H3PO4 | 2.5 | 20 | 373.15 | 773.15 | 60 | 15 | SG | 872 | 0.871 | 0.154 | 4 | 31 | 3.96 | 63.4 | 32.4 | 1.3 | 2.6 | 0.3 | 100 |  | 12.5 |  | NO49 | 31.9331 |  | 6 | 298.15 | 120 | 0.5 | 4320 | 63.8662 | APAP | 1.06 | 1.63 | 1.04 | 0.86 | 1.1724 | 5.278495 | 0.2443277 | 0.3836561 | 0.03516561 | 0.001772751
H-CFAC | Cattail fibers | One-step (Chemical Activation) | H3PO4 | 2.5 | 20 | 373.15 | 773.15 | 60 | 15 | SG | 872 | 0.871 | 0.154 | 4 | 31 | 3.96 | 63.4 | 32.4 | 1.3 | 2.6 | 0.3 | 100 |  | 12.5 |  | NO49 | 31.9331 |  | 6 | 298.15 | 120 | 0.6 | 4320 | 53.22183 | APAP | 1.06 | 1.63 | 1.04 | 0.86 | 1.1724 | 5.278495 | 0.2443277 | 0.3836561 | 0.03516561 | 0.001772751
R-CFAC | Cattail fibers | One-step (Chemical Activation) | H3PO4 | 2.5 | 720 | 298.15 | 773.15 | 60 | 15 | SG | 907 | 1 | 0.161 | 4.41 | 31.9 | 4.76 | 59.3 | 35.2 | 2.3 | 2.8 | 0.4 | 100 |  | 12.7 |  | NO49 | 31.9331 |  | 6 | 298.15 | 200 | 0.15 | 0 | 79.83275 | NOR | 1.98 | 2.5 | 0.05 | 2.39 | 2.2724 | 4.937141 | 0.4621594 | 0.4456299 | 0.04048903 | 0.002527091
R-CFAC | Cattail fibers | One-step (Chemical Activation) | H3PO4 | 2.5 | 720 | 298.15 | 773.15 | 60 | 15 | SG | 907 | 1 | 0.161 | 4.41 | 31.9 | 4.76 | 59.3 | 35.2 | 2.3 | 2.8 | 0.4 | 100 |  | 12.7 |  | NO49 | 31.9331 |  | 6 | 298.15 | 200 | 0.15 | 0 | 95.7993 | NOR | 1.98 | 2.5 | 0.05 | 2.39 | 2.2724 | 4.937141 | 0.4621594 | 0.4456299 | 0.04048903 | 0.002527091
R-CFAC | Cattail fibers | One-step (Chemical Activation) | H3PO4 | 2.5 | 720 | 298.15 | 773.15 | 60 | 15 | SG | 907 | 1 | 0.161 | 4.41 | 31.9 | 4.76 | 59.3 | 35.2 | 2.3 | 2.8 | 0.4 | 100 |  | 12.7 |  | NO49 | 31.9331 |  | 6 | 298.15 | 200 | 0.15 | 16.2 | 124.53909 | NOR | 1.98 | 2.5 | 0.05 | 2.39 | 2.2724 | 4.937141 | 0.4621594 | 0.4456299 | 0.04048903 | 0.002527091
R-CFAC | Cattail fibers | One-step (Chemical Activation) | H3PO4 | 2.5 | 720 | 298.15 | 773.15 | 60 | 15 | SG | 907 | 1 | 0.161 | 4.41 | 31.9 | 4.76 | 59.3 | 35.2 | 2.3 | 2.8 | 0.4 | 100 |  | 12.7 |  | NO49 | 31.9331 |  | 6 | 298.15 | 200 | 0.15 | 24.6 | 137.31233 | NOR | 1.98 | 2.5 | 0.05 | 2.39 | 2.2724 | 4.937141 | 0.4621594 | 0.4456299 | 0.04048903 | 0.002527091
R-CFAC | Cattail fibers | One-step (Chemical Activation) | H3PO4 | 2.5 | 720 | 298.15 | 773.15 | 60 | 15 | SG | 907 | 1 | 0.161 | 4.41 | 31.9 | 4.76 | 59.3 | 35.2 | 2.3 | 2.8 | 0.4 | 100 |  | 12.7 |  | NO49 | 31.9331 |  | 6 | 298.15 | 200 | 0.15 | 49.2 | 159.6655 | NOR | 1.98 | 2.5 | 0.05 | 2.39 | 2.2724 | 4.937141 | 0.4621594 | 0.4456299 | 0.04048903 | 0.002527091
R-CFAC | Cattail fibers | One-step (Chemical Activation) | H3PO4 | 2.5 | 720 | 298.15 | 773.15 | 60 | 15 | SG | 907 | 1 | 0.161 | 4.41 | 31.9 | 4.76 | 59.3 | 35.2 | 2.3 | 2.8 | 0.4 | 100 |  | 12.7 |  | NO49 | 31.9331 |  | 6 | 298.15 | 200 | 0.15 | 90 | 169.24543 | NOR | 1.98 | 2.5 | 0.05 | 2.39 | 2.2724 | 4.937141 | 0.4621594 | 0.4456299 | 0.04048903 | 0.002527091
R-CFAC | Cattail fibers | One-step (Chemical Activation) | H3PO4 | 2.5 | 720 | 298.15 | 773.15 | 60 | 15 | SG | 907 | 1 | 0.161 | 4.41 | 31.9 | 4.76 | 59.3 | 35.2 | 2.3 | 2.8 | 0.4 | 100 |  | 12.7 |  | NO49 | 31.9331 |  | 6 | 298.15 | 200 | 0.15 | 33 | 143.69895 | NOR | 1.98 | 2.5 | 0.05 | 2.39 | 2.2724 | 4.937141 | 0.4621594 | 0.4456299 | 0.04048903 | 0.002527091
R-CFAC | Cattail fibers | One-step (Chemical Activation) | H3PO4 | 2.5 | 720 | 298.15 | 773.15 | 60 | 15 | SG | 907 | 1 | 0.161 | 4.41 | 31.9 | 4.76 | 59.3 | 35.2 | 2.3 | 2.8 | 0.4 | 100 |  | 12.7 |  | NO49 | 31.9331 |  | 6 | 298.15 | 200 | 0.15 | 114.6 | 175.63205 | NOR | 1.98 | 2.5 | 0.05 | 2.39 | 2.2724 | 4.937141 | 0.4621594 | 0.4456299 | 0.04048903 | 0.002527091
R-CFAC | Cattail fibers | One-step (Chemical Activation) | H3PO4 | 2.5 | 720 | 298.15 | 773.15 | 60 | 15 | SG | 907 | 1 | 0.161 | 4.41 | 31.9 | 4.76 | 59.3 | 35.2 | 2.3 | 2.8 | 0.4 | 100 |  | 12.7 |  | NO49 | 31.9331 |  | 6 | 298.15 | 200 | 0.15 | 171.6 | 188.40529 | NOR | 1.98 | 2.5 | 0.05 | 2.39 | 2.2724 | 4.937141 | 0.4621594 | 0.4456299 | 0.04048903 | 0.002527091
R-CFAC | Cattail fibers | One-step (Chemical Activation) | H3PO4 | 2.5 | 720 | 298.15 | 773.15 | 60 | 15 | SG | 907 | 1 | 0.161 | 4.41 | 31.9 | 4.76 | 59.3 | 35.2 | 2.3 | 2.8 | 0.4 | 100 |  | 12.7 |  | NO49 | 31.9331 |  | 6 | 298.15 | 200 | 0.15 | 351.6 | 197.98522 | NOR | 1.98 | 2.5 | 0.05 | 2.39 | 2.2724 | 4.937141 | 0.4621594 | 0.4456299 | 0.04048903 | 0.002527091
R-CFAC | Cattail fibers | One-step (Chemical Activation) | H3PO4 | 2.5 | 720 | 298.15 | 773.15 | 60 | 15 | SG | 907 | 1 | 0.161 | 4.41 | 31.9 | 4.76 | 59.3 | 35.2 | 2.3 | 2.8 | 0.4 | 100 |  | 12.7 |  | NO49 | 31.9331 |  | 6 | 298.15 | 200 | 0.15 | 245.4 | 191.5986 | NOR | 1.98 | 2.5 | 0.05 | 2.39 | 2.2724 | 4.937141 | 0.4621594 | 0.4456299 | 0.04048903 | 0.002527091
R-CFAC | Cattail fibers | One-step (Chemical Activation) | H3PO4 | 2.5 | 720 | 298.15 | 773.15 | 60 | 15 | SG | 907 | 1 | 0.161 | 4.41 | 31.9 | 4.76 | 59.3 | 35.2 | 2.3 | 2.8 | 0.4 | 100 |  | 12.7 |  | NO49 | 31.9331 |  | 6 | 298.15 | 200 | 0.15 | 531.6 | 207.56515 | NOR | 1.98 | 2.5 | 0.05 | 2.39 | 2.2724 | 4.937141 | 0.4621594 | 0.4456299 | 0.04048903 | 0.002527091
R-CFAC | Cattail fibers | One-step (Chemical Activation) | H3PO4 | 2.5 | 720 | 298.15 | 773.15 | 60 | 15 | SG | 907 | 1 | 0.161 | 4.41 | 31.9 | 4.76 | 59.3 | 35.2 | 2.3 | 2.8 | 0.4 | 100 |  | 12.7 |  | NO49 | 31.9331 |  | 6 | 298.15 | 200 | 0.15 | 720 | 210.75846 | NOR | 1.98 | 2.5 | 0.05 | 2.39 | 2.2724 | 4.937141 | 0.4621594 | 0.4456299 | 0.04048903 | 0.002527091
R-CFAC | Cattail fibers | One-step (Chemical Activation) | H3PO4 | 2.5 | 720 | 298.15 | 773.15 | 60 | 15 | SG | 907 | 1 | 0.161 | 4.41 | 31.9 | 4.76 | 59.3 | 35.2 | 2.3 | 2.8 | 0.4 | 100 |  | 12.7 |  | NO49 | 31.9331 |  | 6 | 298.15 | 200 | 0.15 | 957 | 213.95177 | NOR | 1.98 | 2.5 | 0.05 | 2.39 | 2.2724 | 4.937141 | 0.4621594 | 0.4456299 | 0.04048903 | 0.002527091
R-CFAC | Cattail fibers | One-step (Chemical Activation) | H3PO4 | 2.5 | 720 | 298.15 | 773.15 | 60 | 15 | SG | 907 | 1 | 0.161 | 4.41 | 31.9 | 4.76 | 59.3 | 35.2 | 2.3 | 2.8 | 0.4 | 100 |  | 12.7 |  | NO49 | 31.9331 |  | 6 | 298.15 | 200 | 0.15 | 1137 | 217.14508 | NOR | 1.98 | 2.5 | 0.05 | 2.39 | 2.2724 | 4.937141 | 0.4621594 | 0.4456299 | 0.04048903 | 0.002527091
R-CFAC | Cattail fibers | One-step (Chemical Activation) | H3PO4 | 2.5 | 720 | 298.15 | 773.15 | 60 | 15 | SG | 907 | 1 | 0.161 | 4.41 | 31.9 | 4.76 | 59.3 | 35.2 | 2.3 | 2.8 | 0.4 | 100 |  | 12.7 |  | NO49 | 31.9331 |  | 6 | 298.15 | 200 | 0.15 | 1440 | 217.14508 | NOR | 1.98 | 2.5 | 0.05 | 2.39 | 2.2724 | 4.937141 | 0.4621594 | 0.4456299 | 0.04048903 | 0.002527091
R-CFAC | Cattail fibers | One-step (Chemical Activation) | H3PO4 | 2.5 | 720 | 298.15 | 773.15 | 60 | 15 | SG | 907 | 1 | 0.161 | 4.41 | 31.9 | 4.76 | 59.3 | 35.2 | 2.3 | 2.8 | 0.4 | 100 |  | 12.7 |  | NO49 | 31.9331 |  | 6 | 298.15 | 200 | 0.15 | 1685.4 | 217.14508 | NOR | 1.98 | 2.5 | 0.05 | 2.39 | 2.2724 | 4.937141 | 0.4621594 | 0.4456299 | 0.04048903 | 0.002527091
R-CFAC | Cattail fibers | One-step (Chemical Activation) | H3PO4 | 2.5 | 720 | 298.15 | 773.15 | 60 | 15 | SG | 907 | 1 | 0.161 | 4.41 | 31.9 | 4.76 | 59.3 | 35.2 | 2.3 | 2.8 | 0.4 | 100 |  | 12.7 |  | NO49 | 31.9331 |  | 6 | 298.15 | 200 | 0.15 | 1923 | 217.14508 | NOR | 1.98 | 2.5 | 0.05 | 2.39 | 2.2724 | 4.937141 | 0.4621594 | 0.4456299 | 0.04048903 | 0.002527091
R-CFAC | Cattail fibers | One-step (Chemical Activation) | H3PO4 | 2.5 | 720 | 298.15 | 773.15 | 60 | 15 | SG | 907 | 1 | 0.161 | 4.41 | 31.9 | 4.76 | 59.3 | 35.2 | 2.3 | 2.8 | 0.4 | 100 |  | 12.7 |  | NO49 | 31.9331 |  | 6 | 298.15 | 200 | 0.15 | 2103 | 220.33839 | NOR | 1.98 | 2.5 | 0.05 | 2.39 | 2.2724 | 4.937141 | 0.4621594 | 0.4456299 | 0.04048903 | 0.002527091
R-CFAC | Cattail fibers | One-step (Chemical Activation) | H3PO4 | 2.5 | 720 | 298.15 | 773.15 | 60 | 15 | SG | 907 | 1 | 0.161 | 4.41 | 31.9 | 4.76 | 59.3 | 35.2 | 2.3 | 2.8 | 0.4 | 100 |  | 12.7 |  | NO49 | 31.9331 |  | 6 | 298.15 | 200 | 0.15 | 2397 | 220.33839 | NOR | 1.98 | 2.5 | 0.05 | 2.39 | 2.2724 | 4.937141 | 0.4621594 | 0.4456299 | 0.04048903 | 0.002527091
R-CFAC | Cattail fibers | One-step (Chemical Activation) | H3PO4 | 2.5 | 720 | 298.15 | 773.15 | 60 | 15 | SG | 907 | 1 | 0.161 | 4.41 | 31.9 | 4.76 | 59.3 | 35.2 | 2.3 | 2.8 | 0.4 | 100 |  | 12.7 |  | NO49 | 31.9331 |  | 6 | 298.15 | 200 | 0.15 | 2700 | 220.33839 | NOR | 1.98 | 2.5 | 0.05 | 2.39 | 2.2724 | 4.937141 | 0.4621594 | 0.4456299 | 0.04048903 | 0.002527091
R-CFAC | Cattail fibers | One-step (Chemical Activation) | H3PO4 | 2.5 | 720 | 298.15 | 773.15 | 60 | 15 | SG | 907 | 1 | 0.161 | 4.41 | 31.9 | 4.76 | 59.3 | 35.2 | 2.3 | 2.8 | 0.4 | 100 |  | 12.7 |  | NO49 | 31.9331 |  | 6 | 298.15 | 200 | 0.15 | 2920.8 | 220.33839 | NOR | 1.98 | 2.5 | 0.05 | 2.39 | 2.2724 | 4.937141 | 0.4621594 | 0.4456299 | 0.04048903 | 0.002527091
R-CFAC | Cattail fibers | One-step (Chemical Activation) | H3PO4 | 2.5 | 720 | 298.15 | 773.15 | 60 | 15 | SG | 907 | 1 | 0.161 | 4.41 | 31.9 | 4.76 | 59.3 | 35.2 | 2.3 | 2.8 | 0.4 | 100 |  | 12.7 |  | NO49 | 31.9331 |  | 6 | 298.15 | 200 | 0.15 | 3183 | 220.33839 | NOR | 1.98 | 2.5 | 0.05 | 2.39 | 2.2724 | 4.937141 | 0.4621594 | 0.4456299 | 0.04048903 | 0.002527091
R-CFAC | Cattail fibers | One-step (Chemical Activation) | H3PO4 | 2.5 | 720 | 298.15 | 773.15 | 60 | 15 | SG | 907 | 1 | 0.161 | 4.41 | 31.9 | 4.76 | 59.3 | 35.2 | 2.3 | 2.8 | 0.4 | 100 |  | 12.7 |  | NO49 | 31.9331 |  | 6 | 298.15 | 120 | 0.05 | 4320 | 237.8377288 | NOR | 1.98 | 2.5 | 0.05 | 2.39 | 2.2724 | 4.937141 | 0.4621594 | 0.4456299 | 0.04048903 | 0.002527091
R-CFAC | Cattail fibers | One-step (Chemical Activation) | H3PO4 | 2.5 | 720 | 298.15 | 773.15 | 60 | 15 | SG | 907 | 1 | 0.161 | 4.41 | 31.9 | 4.76 | 59.3 | 35.2 | 2.3 | 2.8 | 0.4 | 100 |  | 12.7 |  | NO49 | 31.9331 |  | 6 | 298.15 | 120 | 0.08 | 4320 | 244.6475 | NOR | 1.98 | 2.5 | 0.05 | 2.39 | 2.2724 | 4.937141 | 0.4621594 | 0.4456299 | 0.04048903 | 0.002527091
R-CFAC | Cattail fibers | One-step (Chemical Activation) | H3PO4 | 2.5 | 720 | 298.15 | 773.15 | 60 | 15 | SG | 907 | 1 | 0.161 | 4.41 | 31.9 | 4.76 | 59.3 | 35.2 | 2.3 | 2.8 | 0.4 | 100 |  | 12.7 |  | NO49 | 31.9331 |  | 6 | 298.15 | 120 | 0.1 | 4320 | 248.9185145 | NOR | 1.98 | 2.5 | 0.05 | 2.39 | 2.2724 | 4.937141 | 0.4621594 | 0.4456299 | 0.04048903 | 0.002527091
R-CFAC | Cattail fibers | One-step (Chemical Activation) | H3PO4 | 2.5 | 720 | 298.15 | 773.15 | 60 | 15 | SG | 907 | 1 | 0.161 | 4.41 | 31.9 | 4.76 | 59.3 | 35.2 | 2.3 | 2.8 | 0.4 | 100 |  | 12.7 |  | NO49 | 31.9331 |  | 6 | 298.15 | 120 | 0.12 | 4320 | 236.9702 | NOR | 1.98 | 2.5 | 0.05 | 2.39 | 2.2724 | 4.937141 | 0.4621594 | 0.4456299 | 0.04048903 | 0.002527091
R-CFAC | Cattail fibers | One-step (Chemical Activation) | H3PO4 | 2.5 | 720 | 298.15 | 773.15 | 60 | 15 | SG | 907 | 1 | 0.161 | 4.41 | 31.9 | 4.76 | 59.3 | 35.2 | 2.3 | 2.8 | 0.4 | 100 |  | 12.7 |  | NO49 | 31.9331 |  | 6 | 298.15 | 120 | 0.15 | 4320 | 202.8816 | NOR | 1.98 | 2.5 | 0.05 | 2.39 | 2.2724 | 4.937141 | 0.4621594 | 0.4456299 | 0.04048903 | 0.002527091
R-CFAC | Cattail fibers | One-step (Chemical Activation) | H3PO4 | 2.5 | 720 | 298.15 | 773.15 | 60 | 15 | SG | 907 | 1 | 0.161 | 4.41 | 31.9 | 4.76 | 59.3 | 35.2 | 2.3 | 2.8 | 0.4 | 100 |  | 12.7 |  | NO49 | 31.9331 |  | 6 | 298.15 | 120 | 0.18 | 4320 | 176.4659 | NOR | 1.98 | 2.5 | 0.05 | 2.39 | 2.2724 | 4.937141 | 0.4621594 | 0.4456299 | 0.04048903 | 0.002527091
R-CFAC | Cattail fibers | One-step (Chemical Activation) | H3PO4 | 2.5 | 720 | 298.15 | 773.15 | 60 | 15 | SG | 907 | 1 | 0.161 | 4.41 | 31.9 | 4.76 | 59.3 | 35.2 | 2.3 | 2.8 | 0.4 | 100 |  | 12.7 |  | NO49 | 31.9331 |  | 6 | 298.15 | 120 | 0.2 | 4320 | 15.96655 | NOR | 1.98 | 2.5 | 0.05 | 2.39 | 2.2724 | 4.937141 | 0.4621594 | 0.4456299 | 0.04048903 | 0.002527091
R-CFAC | Cattail fibers | One-step (Chemical Activation) | H3PO4 | 2.5 | 720 | 298.15 | 773.15 | 60 | 15 | SG | 907 | 1 | 0.161 | 4.41 | 31.9 | 4.76 | 59.3 | 35.2 | 2.3 | 2.8 | 0.4 | 100 |  | 12.7 |  | NO49 | 31.9331 |  | 6 | 298.15 | 120 | 0.31 | 4320 | 103.01 | NOR | 1.98 | 2.5 | 0.05 | 2.39 | 2.2724 | 4.937141 | 0.4621594 | 0.4456299 | 0.04048903 | 0.002527091
R-CFAC | Cattail fibers | One-step (Chemical Activation) | H3PO4 | 2.5 | 720 | 298.15 | 773.15 | 60 | 15 | SG | 907 | 1 | 0.161 | 4.41 | 31.9 | 4.76 | 59.3 | 35.2 | 2.3 | 2.8 | 0.4 | 100 |  | 12.7 |  | NO49 | 31.9331 |  | 6 | 298.15 | 120 | 0.4 | 4320 | 79.83275 | NOR | 1.98 | 2.5 | 0.05 | 2.39 | 2.2724 | 4.937141 | 0.4621594 | 0.4456299 | 0.04048903 | 0.002527091
R-CFAC | Cattail fibers | One-step (Chemical Activation) | H3PO4 | 2.5 | 720 | 298.15 | 773.15 | 60 | 15 | SG | 907 | 1 | 0.161 | 4.41 | 31.9 | 4.76 | 59.3 | 35.2 | 2.3 | 2.8 | 0.4 | 100 |  | 12.7 |  | NO49 | 31.9331 |  | 6 | 298.15 | 120 | 0.5 | 4320 | 63.8662 | NOR | 1.98 | 2.5 | 0.05 | 2.39 | 2.2724 | 4.937141 | 0.4621594 | 0.4456299 | 0.04048903 | 0.002527091
R-CFAC | Cattail fibers | One-step (Chemical Activation) | H3PO4 | 2.5 | 720 | 298.15 | 773.15 | 60 | 15 | SG | 907 | 1 | 0.161 | 4.41 | 31.9 | 4.76 | 59.3 | 35.2 | 2.3 | 2.8 | 0.4 | 100 |  | 12.7 |  | NO49 | 31.9331 |  | 6 | 298.15 | 120 | 0.6 | 4320 | 53.22183 | NOR | 1.98 | 2.5 | 0.05 | 2.39 | 2.2724 | 4.937141 | 0.4621594 | 0.4456299 | 0.04048903 | 0.002527091
R-CFAC | Cattail fibers | One-step (Chemical Activation) | H3PO4 | 2.5 | 720 | 298.15 | 773.15 | 60 | 15 | SG | 907 | 1 | 0.161 | 4.41 | 31.9 | 4.76 | 59.3 | 35.2 | 2.3 | 2.8 | 0.4 | 100 |  | 12.7 |  | NO49 | 31.9331 |  | 2.07 | 298.15 | 120 | 0.15 | 4320 | 172.9284 | NOR | 1.98 | 2.5 | 0.05 | 2.39 | 2.2724 | 4.937141 | 0.4621594 | 0.4456299 | 0.04048903 | 0.002527091
R-CFAC | Cattail fibers | One-step (Chemical Activation) | H3PO4 | 2.5 | 720 | 298.15 | 773.15 | 60 | 15 | SG | 907 | 1 | 0.161 | 4.41 | 31.9 | 4.76 | 59.3 | 35.2 | 2.3 | 2.8 | 0.4 | 100 |  | 12.7 |  | NO49 | 31.9331 |  | 3.07 | 298.15 | 120 | 0.15 | 4320 | 187.1067 | NOR | 1.98 | 2.5 | 0.05 | 2.39 | 2.2724 | 4.937141 | 0.4621594 | 0.4456299 | 0.04048903 | 0.002527091
R-CFAC | Cattail fibers | One-step (Chemical Activation) | H3PO4 | 2.5 | 720 | 298.15 | 773.15 | 60 | 15 | SG | 907 | 1 | 0.161 | 4.41 | 31.9 | 4.76 | 59.3 | 35.2 | 2.3 | 2.8 | 0.4 | 100 |  | 12.7 |  | NO49 | 31.9331 |  | 4.07 | 298.15 | 120 | 0.15 | 4320 | 205.0531 | NOR | 1.98 | 2.5 | 0.05 | 2.39 | 2.2724 | 4.937141 | 0.4621594 | 0.4456299 | 0.04048903 | 0.002527091
R-CFAC | Cattail fibers | One-step (Chemical Activation) | H3PO4 | 2.5 | 720 | 298.15 | 773.15 | 60 | 15 | SG | 907 | 1 | 0.161 | 4.41 | 31.9 | 4.76 | 59.3 | 35.2 | 2.3 | 2.8 | 0.4 | 100 |  | 12.7 |  | NO49 | 31.9331 |  | 5.08 | 298.15 | 120 | 0.15 | 4320 | 206.1600936 | NOR | 1.98 | 2.5 | 0.05 | 2.39 | 2.2724 | 4.937141 | 0.4621594 | 0.4456299 | 0.04048903 | 0.002527091
R-CFAC | Cattail fibers | One-step (Chemical Activation) | H3PO4 | 2.5 | 720 | 298.15 | 773.15 | 60 | 15 | SG | 907 | 1 | 0.161 | 4.41 | 31.9 | 4.76 | 59.3 | 35.2 | 2.3 | 2.8 | 0.4 | 100 |  | 12.7 |  | NO49 | 31.9331 |  | 5.71 | 298.15 | 120 | 0.15 | 4320 | 211.759 | NOR | 1.98 | 2.5 | 0.05 | 2.39 | 2.2724 | 4.937141 | 0.4621594 | 0.4456299 | 0.04048903 | 0.002527091
R-CFAC | Cattail fibers | One-step (Chemical Activation) | H3PO4 | 2.5 | 720 | 298.15 | 773.15 | 60 | 15 | SG | 907 | 1 | 0.161 | 4.41 | 31.9 | 4.76 | 59.3 | 35.2 | 2.3 | 2.8 | 0.4 | 100 |  | 12.7 |  | NO49 | 31.9331 |  | 6.81 | 298.15 | 120 | 0.15 | 4320 | 206.1600936 | NOR | 1.98 | 2.5 | 0.05 | 2.39 | 2.2724 | 4.937141 | 0.4621594 | 0.4456299 | 0.04048903 | 0.002527091
R-CFAC | Cattail fibers | One-step (Chemical Activation) | H3PO4 | 2.5 | 720 | 298.15 | 773.15 | 60 | 15 | SG | 907 | 1 | 0.161 | 4.41 | 31.9 | 4.76 | 59.3 | 35.2 | 2.3 | 2.8 | 0.4 | 100 |  | 12.7 |  | NO49 | 31.9331 |  | 8.04 | 298.15 | 120 | 0.15 | 4320 | 203.5415794 | NOR | 1.98 | 2.5 | 0.05 | 2.39 | 2.2724 | 4.937141 | 0.4621594 | 0.4456299 | 0.04048903 | 0.002527091
R-CFAC | Cattail fibers | One-step (Chemical Activation) | H3PO4 | 2.5 | 720 | 298.15 | 773.15 | 60 | 15 | SG | 907 | 1 | 0.161 | 4.41 | 31.9 | 4.76 | 59.3 | 35.2 | 2.3 | 2.8 | 0.4 | 100 |  | 12.7 |  | NO49 | 31.9331 |  | 9.15 | 298.15 | 120 | 0.15 | 4320 | 199.8161 | NOR | 1.98 | 2.5 | 0.05 | 2.39 | 2.2724 | 4.937141 | 0.4621594 | 0.4456299 | 0.04048903 | 0.002527091
R-CFAC | Cattail fibers | One-step (Chemical Activation) | H3PO4 | 2.5 | 720 | 298.15 | 773.15 | 60 | 15 | SG | 907 | 1 | 0.161 | 4.41 | 31.9 | 4.76 | 59.3 | 35.2 | 2.3 | 2.8 | 0.4 | 100 |  | 12.7 |  | NO49 | 31.9331 |  | 10.18 | 298.15 | 120 | 0.15 | 4320 | 143.039 | NOR | 1.98 | 2.5 | 0.05 | 2.39 | 2.2724 | 4.937141 | 0.4621594 | 0.4456299 | 0.04048903 | 0.002527091
R-CFAC | Cattail fibers | One-step (Chemical Activation) | H3PO4 | 2.5 | 720 | 298.15 | 773.15 | 60 | 15 | SG | 907 | 1 | 0.161 | 4.41 | 31.9 | 4.76 | 59.3 | 35.2 | 2.3 | 2.8 | 0.4 | 100 |  | 12.7 |  | NO49 | 31.9331 |  | 10.95 | 298.15 | 120 | 0.15 | 4320 | 106.0605 | NOR | 1.98 | 2.5 | 0.05 | 2.39 | 2.2724 | 4.937141 | 0.4621594 | 0.4456299 | 0.04048903 | 0.002527091
R-CFAC | Cattail fibers | One-step (Chemical Activation) | H3PO4 | 2.5 | 720 | 298.15 | 773.15 | 60 | 15 | SG | 907 | 1 | 0.161 | 4.41 | 31.9 | 4.76 | 59.3 | 35.2 | 2.3 | 2.8 | 0.4 | 100 |  | 12.7 |  | NO49 | 0 | 0 | 6 | 298.15 | 120 | 0.15 | 4320 | 0 | NOR | 1.98 | 2.5 | 0.05 | 2.39 | 2.2724 | 4.937141 | 0.4621594 | 0.4456299 | 0.04048903 | 0.002527091
R-CFAC | Cattail fibers | One-step (Chemical Activation) | H3PO4 | 2.5 | 720 | 298.15 | 773.15 | 60 | 15 | SG | 907 | 1 | 0.161 | 4.41 | 31.9 | 4.76 | 59.3 | 35.2 | 2.3 | 2.8 | 0.4 | 100 |  | 12.7 |  | NO49 | 12.453909 | 0 | 6 | 298.15 | 120 | 0.15 | 4320 | 83.02606 | NOR | 1.98 | 2.5 | 0.05 | 2.39 | 2.2724 | 4.937141 | 0.4621594 | 0.4456299 | 0.04048903 | 0.002527091
R-CFAC | Cattail fibers | One-step (Chemical Activation) | H3PO4 | 2.5 | 720 | 298.15 | 773.15 | 60 | 15 | SG | 907 | 1 | 0.161 | 4.41 | 31.9 | 4.76 | 59.3 | 35.2 | 2.3 | 2.8 | 0.4 | 100 |  | 12.7 |  | NO49 | 19.15986 | 0 | 6 | 298.15 | 120 | 0.15 | 4320 | 127.7324 | NOR | 1.98 | 2.5 | 0.05 | 2.39 | 2.2724 | 4.937141 | 0.4621594 | 0.4456299 | 0.04048903 | 0.002527091
R-CFAC | Cattail fibers | One-step (Chemical Activation) | H3PO4 | 2.5 | 720 | 298.15 | 773.15 | 60 | 15 | SG | 907 | 1 | 0.161 | 4.41 | 31.9 | 4.76 | 59.3 | 35.2 | 2.3 | 2.8 | 0.4 | 100 |  | 12.7 |  | NO49 | 25.3868145 | 0 | 6 | 298.15 | 120 | 0.15 | 4320 | 169.24543 | NOR | 1.98 | 2.5 | 0.05 | 2.39 | 2.2724 | 4.937141 | 0.4621594 | 0.4456299 | 0.04048903 | 0.002527091
R-CFAC | Cattail fibers | One-step (Chemical Activation) | H3PO4 | 2.5 | 720 | 298.15 | 773.15 | 60 | 15 | SG | 907 | 1 | 0.161 | 4.41 | 31.9 | 4.76 | 59.3 | 35.2 | 2.3 | 2.8 | 0.4 | 100 |  | 12.7 |  | NO49 | 29.697783 | 0 | 6 | 298.15 | 120 | 0.15 | 4320 | 197.98522 | NOR | 1.98 | 2.5 | 0.05 | 2.39 | 2.2724 | 4.937141 | 0.4621594 | 0.4456299 | 0.04048903 | 0.002527091
R-CFAC | Cattail fibers | One-step (Chemical Activation) | H3PO4 | 2.5 | 720 | 298.15 | 773.15 | 60 | 15 | SG | 907 | 1 | 0.161 | 4.41 | 31.9 | 4.76 | 59.3 | 35.2 | 2.3 | 2.8 | 0.4 | 100 |  | 12.7 |  | NO49 | 37.2020615 | 3.19331 | 6 | 298.15 | 120 | 0.15 | 4320 | 226.72501 | NOR | 1.98 | 2.5 | 0.05 | 2.39 | 2.2724 | 4.937141 | 0.4621594 | 0.4456299 | 0.04048903 | 0.002527091
R-CFAC | Cattail fibers | One-step (Chemical Activation) | H3PO4 | 2.5 | 720 | 298.15 | 773.15 | 60 | 15 | SG | 907 | 1 | 0.161 | 4.41 | 31.9 | 4.76 | 59.3 | 35.2 | 2.3 | 2.8 | 0.4 | 100 |  | 12.7 |  | NO49 | 42.3113575 | 6.38662 | 6 | 298.15 | 120 | 0.15 | 4320 | 239.49825 | NOR | 1.98 | 2.5 | 0.05 | 2.39 | 2.2724 | 4.937141 | 0.4621594 | 0.4456299 | 0.04048903 | 0.002527091
R-CFAC | Cattail fibers | One-step (Chemical Activation) | H3PO4 | 2.5 | 720 | 298.15 | 773.15 | 60 | 15 | SG | 907 | 1 | 0.161 | 4.41 | 31.9 | 4.76 | 59.3 | 35.2 | 2.3 | 2.8 | 0.4 | 100 |  | 12.7 |  | NO49 | 50.134967 | 12.77324 | 6 | 298.15 | 120 | 0.15 | 4320 | 249.07818 | NOR | 1.98 | 2.5 | 0.05 | 2.39 | 2.2724 | 4.937141 | 0.4621594 | 0.4456299 | 0.04048903 | 0.002527091
R-CFAC | Cattail fibers | One-step (Chemical Activation) | H3PO4 | 2.5 | 720 | 298.15 | 773.15 | 60 | 15 | SG | 907 | 1 | 0.161 | 4.41 | 31.9 | 4.76 | 59.3 | 35.2 | 2.3 | 2.8 | 0.4 | 100 |  | 12.7 |  | NO49 | 62.588876 | 22.35317 | 6 | 298.15 | 120 | 0.15 | 4320 | 268.23804 | NOR | 1.98 | 2.5 | 0.05 | 2.39 | 2.2724 | 4.937141 | 0.4621594 | 0.4456299 | 0.04048903 | 0.002527091
R-CFAC | Cattail fibers | One-step (Chemical Activation) | H3PO4 | 2.5 | 720 | 298.15 | 773.15 | 60 | 15 | SG | 907 | 1 | 0.161 | 4.41 | 31.9 | 4.76 | 59.3 | 35.2 | 2.3 | 2.8 | 0.4 | 100 |  | 12.7 |  | NO49 | 94.6816415 | 51.09296 | 6 | 298.15 | 120 | 0.15 | 4320 | 290.59121 | NOR | 1.98 | 2.5 | 0.05 | 2.39 | 2.2724 | 4.937141 | 0.4621594 | 0.4456299 | 0.04048903 | 0.002527091
R-CFAC | Cattail fibers | One-step (Chemical Activation) | H3PO4 | 2.5 | 720 | 298.15 | 773.15 | 60 | 15 | SG | 907 | 1 | 0.161 | 4.41 | 31.9 | 4.76 | 59.3 | 35.2 | 2.3 | 2.8 | 0.4 | 100 |  | 12.7 |  | NO49 | 15.1165 |  | 6 | 298.15 | 200 | 0.6 | 4.8 | 18.1398 | APAP | 1.06 | 1.63 | 1.04 | 0.86 | 1.1724 | 4.937141 | 0.4621594 | 0.4456299 | 0.04048903 | 0.002527091
R-CFAC | Cattail fibers | One-step (Chemical Activation) | H3PO4 | 2.5 | 720 | 298.15 | 773.15 | 60 | 15 | SG | 907 | 1 | 0.161 | 4.41 | 31.9 | 4.76 | 59.3 | 35.2 | 2.3 | 2.8 | 0.4 | 100 |  | 12.7 |  | NO49 | 15.1165 |  | 6 | 298.15 | 200 | 0.6 | 10.8 | 19.65145 | APAP | 1.06 | 1.63 | 1.04 | 0.86 | 1.1724 | 4.937141 | 0.4621594 | 0.4456299 | 0.04048903 | 0.002527091
R-CFAC | Cattail fibers | One-step (Chemical Activation) | H3PO4 | 2.5 | 720 | 298.15 | 773.15 | 60 | 15 | SG | 907 | 1 | 0.161 | 4.41 | 31.9 | 4.76 | 59.3 | 35.2 | 2.3 | 2.8 | 0.4 | 100 |  | 12.7 |  | NO49 | 15.1165 |  | 6 | 298.15 | 200 | 0.6 | 19.8 | 21.1631 | APAP | 1.06 | 1.63 | 1.04 | 0.86 | 1.1724 | 4.937141 | 0.4621594 | 0.4456299 | 0.04048903 | 0.002527091
R-CFAC | Cattail fibers | One-step (Chemical Activation) | H3PO4 | 2.5 | 720 | 298.15 | 773.15 | 60 | 15 | SG | 907 | 1 | 0.161 | 4.41 | 31.9 | 4.76 | 59.3 | 35.2 | 2.3 | 2.8 | 0.4 | 100 |  | 12.7 |  | NO49 | 15.1165 |  | 6 | 298.15 | 200 | 0.6 | 30.6 | 22.67475 | APAP | 1.06 | 1.63 | 1.04 | 0.86 | 1.1724 | 4.937141 | 0.4621594 | 0.4456299 | 0.04048903 | 0.002527091
R-CFAC | Cattail fibers | One-step (Chemical Activation) | H3PO4 | 2.5 | 720 | 298.15 | 773.15 | 60 | 15 | SG | 907 | 1 | 0.161 | 4.41 | 31.9 | 4.76 | 59.3 | 35.2 | 2.3 | 2.8 | 0.4 | 100 |  | 12.7 |  | NO49 | 15.1165 |  | 6 | 298.15 | 200 | 0.6 | 40.2 | 22.67475 | APAP | 1.06 | 1.63 | 1.04 | 0.86 | 1.1724 | 4.937141 | 0.4621594 | 0.4456299 | 0.04048903 | 0.002527091
R-CFAC | Cattail fibers | One-step (Chemical Activation) | H3PO4 | 2.5 | 720 | 298.15 | 773.15 | 60 | 15 | SG | 907 | 1 | 0.161 | 4.41 | 31.9 | 4.76 | 59.3 | 35.2 | 2.3 | 2.8 | 0.4 | 100 |  | 12.7 |  | NO49 | 15.1165 |  | 6 | 298.15 | 200 | 0.6 | 61.2 | 22.67475 | APAP | 1.06 | 1.63 | 1.04 | 0.86 | 1.1724 | 4.937141 | 0.4621594 | 0.4456299 | 0.04048903 | 0.002527091
R-CFAC | Cattail fibers | One-step (Chemical Activation) | H3PO4 | 2.5 | 720 | 298.15 | 773.15 | 60 | 15 | SG | 907 | 1 | 0.161 | 4.41 | 31.9 | 4.76 | 59.3 | 35.2 | 2.3 | 2.8 | 0.4 | 100 |  | 12.7 |  | NO49 | 15.1165 |  | 6 | 298.15 | 200 | 0.6 | 88.8 | 22.67475 | APAP | 1.06 | 1.63 | 1.04 | 0.86 | 1.1724 | 4.937141 | 0.4621594 | 0.4456299 | 0.04048903 | 0.002527091
R-CFAC | Cattail fibers | One-step (Chemical Activation) | H3PO4 | 2.5 | 720 | 298.15 | 773.15 | 60 | 15 | SG | 907 | 1 | 0.161 | 4.41 | 31.9 | 4.76 | 59.3 | 35.2 | 2.3 | 2.8 | 0.4 | 100 |  | 12.7 |  | NO49 | 15.1165 |  | 6 | 298.15 | 200 | 0.6 | 121.8 | 22.67475 | APAP | 1.06 | 1.63 | 1.04 | 0.86 | 1.1724 | 4.937141 | 0.4621594 | 0.4456299 | 0.04048903 | 0.002527091
R-CFAC | Cattail fibers | One-step (Chemical Activation) | H3PO4 | 2.5 | 720 | 298.15 | 773.15 | 60 | 15 | SG | 907 | 1 | 0.161 | 4.41 | 31.9 | 4.76 | 59.3 | 35.2 | 2.3 | 2.8 | 0.4 | 100 |  | 12.7 |  | NO49 | 15.1165 |  | 6 | 298.15 | 200 | 0.6 | 180.6 | 22.67475 | APAP | 1.06 | 1.63 | 1.04 | 0.86 | 1.1724 | 4.937141 | 0.4621594 | 0.4456299 | 0.04048903 | 0.002527091
R-CFAC | Cattail fibers | One-step (Chemical Activation) | H3PO4 | 2.5 | 720 | 298.15 | 773.15 | 60 | 15 | SG | 907 | 1 | 0.161 | 4.41 | 31.9 | 4.76 | 59.3 | 35.2 | 2.3 | 2.8 | 0.4 | 100 |  | 12.7 |  | NO49 | 15.1165 |  | 6 | 298.15 | 200 | 0.6 | 240 | 22.67475 | APAP | 1.06 | 1.63 | 1.04 | 0.86 | 1.1724 | 4.937141 | 0.4621594 | 0.4456299 | 0.04048903 | 0.002527091
R-CFAC | Cattail fibers | One-step (Chemical Activation) | H3PO4 | 2.5 | 720 | 298.15 | 773.15 | 60 | 15 | SG | 907 | 1 | 0.161 | 4.41 | 31.9 | 4.76 | 59.3 | 35.2 | 2.3 | 2.8 | 0.4 | 100 |  | 12.7 |  | NO49 | 15.1165 |  | 6 | 298.15 | 200 | 0.6 | 359.4 | 22.67475 | APAP | 1.06 | 1.63 | 1.04 | 0.86 | 1.1724 | 4.937141 | 0.4621594 | 0.4456299 | 0.04048903 | 0.002527091
R-CFAC | Cattail fibers | One-step (Chemical Activation) | H3PO4 | 2.5 | 720 | 298.15 | 773.15 | 60 | 15 | SG | 907 | 1 | 0.161 | 4.41 | 31.9 | 4.76 | 59.3 | 35.2 | 2.3 | 2.8 | 0.4 | 100 |  | 12.7 |  | NO49 | 15.1165 |  | 6 | 298.15 | 200 | 0.6 | 538.8 | 22.67475 | APAP | 1.06 | 1.63 | 1.04 | 0.86 | 1.1724 | 4.937141 | 0.4621594 | 0.4456299 | 0.04048903 | 0.002527091
R-CFAC | Cattail fibers | One-step (Chemical Activation) | H3PO4 | 2.5 | 720 | 298.15 | 773.15 | 60 | 15 | SG | 907 | 1 | 0.161 | 4.41 | 31.9 | 4.76 | 59.3 | 35.2 | 2.3 | 2.8 | 0.4 | 100 |  | 12.7 |  | NO49 | 15.1165 |  | 6 | 298.15 | 120 | 0.1 | 1440 | 49.672819 | APAP | 1.06 | 1.63 | 1.04 | 0.86 | 1.1724 | 4.937141 | 0.4621594 | 0.4456299 | 0.04048903 | 0.002527091
R-CFAC | Cattail fibers | One-step (Chemical Activation) | H3PO4 | 2.5 | 720 | 298.15 | 773.15 | 60 | 15 | SG | 907 | 1 | 0.161 | 4.41 | 31.9 | 4.76 | 59.3 | 35.2 | 2.3 | 2.8 | 0.4 | 100 |  | 12.7 |  | NO49 | 15.1165 |  | 6 | 298.15 | 120 | 0.19 | 1440 | 41.17257 | APAP | 1.06 | 1.63 | 1.04 | 0.86 | 1.1724 | 4.937141 | 0.4621594 | 0.4456299 | 0.04048903 | 0.002527091
R-CFAC | Cattail fibers | One-step (Chemical Activation) | H3PO4 | 2.5 | 720 | 298.15 | 773.15 | 60 | 15 | SG | 907 | 1 | 0.161 | 4.41 | 31.9 | 4.76 | 59.3 | 35.2 | 2.3 | 2.8 | 0.4 | 100 |  | 12.7 |  | NO49 | 15.1165 |  | 6 | 298.15 | 120 | 0.3 | 1440 | 33.3923485 | APAP | 1.06 | 1.63 | 1.04 | 0.86 | 1.1724 | 4.937141 | 0.4621594 | 0.4456299 | 0.04048903 | 0.002527091
R-CFAC | Cattail fibers | One-step (Chemical Activation) | H3PO4 | 2.5 | 720 | 298.15 | 773.15 | 60 | 15 | SG | 907 | 1 | 0.161 | 4.41 | 31.9 | 4.76 | 59.3 | 35.2 | 2.3 | 2.8 | 0.4 | 100 |  | 12.7 |  | NO49 | 15.1165 |  | 6 | 298.15 | 120 | 0.35 | 1440 | 31.01042 | APAP | 1.06 | 1.63 | 1.04 | 0.86 | 1.1724 | 4.937141 | 0.4621594 | 0.4456299 | 0.04048903 | 0.002527091
R-CFAC | Cattail fibers | One-step (Chemical Activation) | H3PO4 | 2.5 | 720 | 298.15 | 773.15 | 60 | 15 | SG | 907 | 1 | 0.161 | 4.41 | 31.9 | 4.76 | 59.3 | 35.2 | 2.3 | 2.8 | 0.4 | 100 |  | 12.7 |  | NO49 | 15.1165 |  | 6 | 298.15 | 120 | 0.39 | 1440 | 29.88416 | APAP | 1.06 | 1.63 | 1.04 | 0.86 | 1.1724 | 4.937141 | 0.4621594 | 0.4456299 | 0.04048903 | 0.002527091
R-CFAC | Cattail fibers | One-step (Chemical Activation) | H3PO4 | 2.5 | 720 | 298.15 | 773.15 | 60 | 15 | SG | 907 | 1 | 0.161 | 4.41 | 31.9 | 4.76 | 59.3 | 35.2 | 2.3 | 2.8 | 0.4 | 100 |  | 12.7 |  | NO49 | 15.1165 |  | 6 | 298.15 | 120 | 0.44 | 1440 | 27.35743 | APAP | 1.06 | 1.63 | 1.04 | 0.86 | 1.1724 | 4.937141 | 0.4621594 | 0.4456299 | 0.04048903 | 0.002527091
R-CFAC | Cattail fibers | One-step (Chemical Activation) | H3PO4 | 2.5 | 720 | 298.15 | 773.15 | 60 | 15 | SG | 907 | 1 | 0.161 | 4.41 | 31.9 | 4.76 | 59.3 | 35.2 | 2.3 | 2.8 | 0.4 | 100 |  | 12.7 |  | NO49 | 15.1165 |  | 6 | 298.15 | 120 | 0.5 | 1440 | 25.0510638 | APAP | 1.06 | 1.63 | 1.04 | 0.86 | 1.1724 | 4.937141 | 0.4621594 | 0.4456299 | 0.04048903 | 0.002527091
R-CFAC | Cattail fibers | One-step (Chemical Activation) | H3PO4 | 2.5 | 720 | 298.15 | 773.15 | 60 | 15 | SG | 907 | 1 | 0.161 | 4.41 | 31.9 | 4.76 | 59.3 | 35.2 | 2.3 | 2.8 | 0.4 | 100 |  | 12.7 |  | NO49 | 15.1165 |  | 6 | 298.15 | 120 | 0.6 | 1440 | 22.55886 | APAP | 1.06 | 1.63 | 1.04 | 0.86 | 1.1724 | 4.937141 | 0.4621594 | 0.4456299 | 0.04048903 | 0.002527091
R-CFAC | Cattail fibers | One-step (Chemical Activation) | H3PO4 | 2.5 | 720 | 298.15 | 773.15 | 60 | 15 | SG | 907 | 1 | 0.161 | 4.41 | 31.9 | 4.76 | 59.3 | 35.2 | 2.3 | 2.8 | 0.4 | 100 |  | 12.7 |  | NO49 | 15.1165 |  | 6 | 298.15 | 120 | 0.7 | 1440 | 19.932185 | APAP | 1.06 | 1.63 | 1.04 | 0.86 | 1.1724 | 4.937141 | 0.4621594 | 0.4456299 | 0.04048903 | 0.002527091
R-CFAC | Cattail fibers | One-step (Chemical Activation) | H3PO4 | 2.5 | 720 | 298.15 | 773.15 | 60 | 15 | SG | 907 | 1 | 0.161 | 4.41 | 31.9 | 4.76 | 59.3 | 35.2 | 2.3 | 2.8 | 0.4 | 100 |  | 12.7 |  | NO49 | 15.1165 |  | 6 | 298.15 | 120 | 0.8 | 1440 | 18.05099 | APAP | 1.06 | 1.63 | 1.04 | 0.86 | 1.1724 | 4.937141 | 0.4621594 | 0.4456299 | 0.04048903 | 0.002527091
R-CFAC | Cattail fibers | One-step (Chemical Activation) | H3PO4 | 2.5 | 720 | 298.15 | 773.15 | 60 | 15 | SG | 907 | 1 | 0.161 | 4.41 | 31.9 | 4.76 | 59.3 | 35.2 | 2.3 | 2.8 | 0.4 | 100 |  | 12.7 |  | NO49 | 15.1165 |  | 6 | 298.15 | 120 | 0.89 | 1440 | 16.49907 | APAP | 1.06 | 1.63 | 1.04 | 0.86 | 1.1724 | 4.937141 | 0.4621594 | 0.4456299 | 0.04048903 | 0.002527091
R-CFAC | Cattail fibers | One-step (Chemical Activation) | H3PO4 | 2.5 | 720 | 298.15 | 773.15 | 60 | 15 | SG | 907 | 1 | 0.161 | 4.41 | 31.9 | 4.76 | 59.3 | 35.2 | 2.3 | 2.8 | 0.4 | 100 |  | 12.7 |  | NO49 | 15.1165 |  | 6 | 298.15 | 120 | 1 | 1440 | 14.8232399 | APAP | 1.06 | 1.63 | 1.04 | 0.86 | 1.1724 | 4.937141 | 0.4621594 | 0.4456299 | 0.04048903 | 0.002527091
R-CFAC | Cattail fibers | One-step (Chemical Activation) | H3PO4 | 2.5 | 720 | 298.15 | 773.15 | 60 | 15 | SG | 907 | 1 | 0.161 | 4.41 | 31.9 | 4.76 | 59.3 | 35.2 | 2.3 | 2.8 | 0.4 | 100 |  | 12.7 |  | NO49 | 15.1165 |  | 2.05 | 298.15 | 120 | 0.6 | 1440 | 22.69994 | APAP | 1.06 | 1.63 | 1.04 | 0.86 | 1.1724 | 4.937141 | 0.4621594 | 0.4456299 | 0.04048903 | 0.002527091
R-CFAC | Cattail fibers | One-step (Chemical Activation) | H3PO4 | 2.5 | 720 | 298.15 | 773.15 | 60 | 15 | SG | 907 | 1 | 0.161 | 4.41 | 31.9 | 4.76 | 59.3 | 35.2 | 2.3 | 2.8 | 0.4 | 100 |  | 12.7 |  | NO49 | 15.1165 |  | 3.04 | 298.15 | 120 | 0.6 | 1440 | 22.7503325 | APAP | 1.06 | 1.63 | 1.04 | 0.86 | 1.1724 | 4.937141 | 0.4621594 | 0.4456299 | 0.04048903 | 0.002527091
R-CFAC | Cattail fibers | One-step (Chemical Activation) | H3PO4 | 2.5 | 720 | 298.15 | 773.15 | 60 | 15 | SG | 907 | 1 | 0.161 | 4.41 | 31.9 | 4.76 | 59.3 | 35.2 | 2.3 | 2.8 | 0.4 | 100 |  | 12.7 |  | NO49 | 15.1165 |  | 4.02 | 298.15 | 120 | 0.6 | 1440 | 22.72514 | APAP | 1.06 | 1.63 | 1.04 | 0.86 | 1.1724 | 4.937141 | 0.4621594 | 0.4456299 | 0.04048903 | 0.002527091
R-CFAC | Cattail fibers | One-step (Chemical Activation) | H3PO4 | 2.5 | 720 | 298.15 | 773.15 | 60 | 15 | SG | 907 | 1 | 0.161 | 4.41 | 31.9 | 4.76 | 59.3 | 35.2 | 2.3 | 2.8 | 0.4 | 100 |  | 12.7 |  | NO49 | 15.1165 |  | 4.99 | 298.15 | 120 | 0.6 | 1440 | 22.4732 | APAP | 1.06 | 1.63 | 1.04 | 0.86 | 1.1724 | 4.937141 | 0.4621594 | 0.4456299 | 0.04048903 | 0.002527091
R-CFAC | Cattail fibers | One-step (Chemical Activation) | H3PO4 | 2.5 | 720 | 298.15 | 773.15 | 60 | 15 | SG | 907 | 1 | 0.161 | 4.41 | 31.9 | 4.76 | 59.3 | 35.2 | 2.3 | 2.8 | 0.4 | 100 |  | 12.7 |  | NO49 | 15.1165 |  | 5.98 | 298.15 | 120 | 0.6 | 1440 | 22.523585 | APAP | 1.06 | 1.63 | 1.04 | 0.86 | 1.1724 | 4.937141 | 0.4621594 | 0.4456299 | 0.04048903 | 0.002527091
R-CFAC | Cattail fibers | One-step (Chemical Activation) | H3PO4 | 2.5 | 720 | 298.15 | 773.15 | 60 | 15 | SG | 907 | 1 | 0.161 | 4.41 | 31.9 | 4.76 | 59.3 | 35.2 | 2.3 | 2.8 | 0.4 | 100 |  | 12.7 |  | NO49 | 15.1165 |  | 6.96 | 298.15 | 120 | 0.6 | 1440 | 22.49839 | APAP | 1.06 | 1.63 | 1.04 | 0.86 | 1.1724 | 4.937141 | 0.4621594 | 0.4456299 | 0.04048903 | 0.002527091
R-CFAC | Cattail fibers | One-step (Chemical Activation) | H3PO4 | 2.5 | 720 | 298.15 | 773.15 | 60 | 15 | SG | 907 | 1 | 0.161 | 4.41 | 31.9 | 4.76 | 59.3 | 35.2 | 2.3 | 2.8 | 0.4 | 100 |  | 12.7 |  | NO49 | 15.1165 |  | 8.05 | 298.15 | 120 | 0.6 | 1440 | 22.2968375 | APAP | 1.06 | 1.63 | 1.04 | 0.86 | 1.1724 | 4.937141 | 0.4621594 | 0.4456299 | 0.04048903 | 0.002527091
R-CFAC | Cattail fibers | One-step (Chemical Activation) | H3PO4 | 2.5 | 720 | 298.15 | 773.15 | 60 | 15 | SG | 907 | 1 | 0.161 | 4.41 | 31.9 | 4.76 | 59.3 | 35.2 | 2.3 | 2.8 | 0.4 | 100 |  | 12.7 |  | NO49 | 15.1165 |  | 9.08 | 298.15 | 120 | 0.6 | 1440 | 22.27164 | APAP | 1.06 | 1.63 | 1.04 | 0.86 | 1.1724 | 4.937141 | 0.4621594 | 0.4456299 | 0.04048903 | 0.002527091
R-CFAC | Cattail fibers | One-step (Chemical Activation) | H3PO4 | 2.5 | 720 | 298.15 | 773.15 | 60 | 15 | SG | 907 | 1 | 0.161 | 4.41 | 31.9 | 4.76 | 59.3 | 35.2 | 2.3 | 2.8 | 0.4 | 100 |  | 12.7 |  | NO49 | 15.1165 |  | 11.04 | 298.15 | 120 | 0.6 | 1440 | 19.4499 | APAP | 1.06 | 1.63 | 1.04 | 0.86 | 1.1724 | 4.937141 | 0.4621594 | 0.4456299 | 0.04048903 | 0.002527091
R-CFAC | Cattail fibers | One-step (Chemical Activation) | H3PO4 | 2.5 | 720 | 298.15 | 773.15 | 60 | 15 | SG | 907 | 1 | 0.161 | 4.41 | 31.9 | 4.76 | 59.3 | 35.2 | 2.3 | 2.8 | 0.4 | 100 |  | 12.7 |  | NO49 | 0 | 0 | 6 | 298.15 | 120 | 0.6 | 1440 | 0 | APAP | 1.06 | 1.63 | 1.04 | 0.86 | 1.1724 | 4.937141 | 0.4621594 | 0.4456299 | 0.04048903 | 0.002527091
R-CFAC | Cattail fibers | One-step (Chemical Activation) | H3PO4 | 2.5 | 720 | 298.15 | 773.15 | 60 | 15 | SG | 907 | 1 | 0.161 | 4.41 | 31.9 | 4.76 | 59.3 | 35.2 | 2.3 | 2.8 | 0.4 | 100 |  | 12.7 |  | NO49 | 6.34893 | 0 | 6 | 298.15 | 120 | 0.6 | 1440 | 10.58155 | APAP | 1.06 | 1.63 | 1.04 | 0.86 | 1.1724 | 4.937141 | 0.4621594 | 0.4456299 | 0.04048903 | 0.002527091
R-CFAC | Cattail fibers | One-step (Chemical Activation) | H3PO4 | 2.5 | 720 | 298.15 | 773.15 | 60 | 15 | SG | 907 | 1 | 0.161 | 4.41 | 31.9 | 4.76 | 59.3 | 35.2 | 2.3 | 2.8 | 0.4 | 100 |  | 12.7 |  | NO49 | 9.0699 | 0 | 6 | 298.15 | 120 | 0.6 | 1440 | 15.1165 | APAP | 1.06 | 1.63 | 1.04 | 0.86 | 1.1724 | 4.937141 | 0.4621594 | 0.4456299 | 0.04048903 | 0.002527091
R-CFAC | Cattail fibers | One-step (Chemical Activation) | H3PO4 | 2.5 | 720 | 298.15 | 773.15 | 60 | 15 | SG | 907 | 1 | 0.161 | 4.41 | 31.9 | 4.76 | 59.3 | 35.2 | 2.3 | 2.8 | 0.4 | 100 |  | 12.7 |  | NO49 | 12.39553 | 1.51165 | 6 | 298.15 | 120 | 0.6 | 1440 | 18.1398 | APAP | 1.06 | 1.63 | 1.04 | 0.86 | 1.1724 | 4.937141 | 0.4621594 | 0.4456299 | 0.04048903 | 0.002527091
R-CFAC | Cattail fibers | One-step (Chemical Activation) | H3PO4 | 2.5 | 720 | 298.15 | 773.15 | 60 | 15 | SG | 907 | 1 | 0.161 | 4.41 | 31.9 | 4.76 | 59.3 | 35.2 | 2.3 | 2.8 | 0.4 | 100 |  | 12.7 |  | NO49 | 15.1165 | 1.51165 | 6 | 298.15 | 120 | 0.6 | 1440 | 22.67475 | APAP | 1.06 | 1.63 | 1.04 | 0.86 | 1.1724 | 4.937141 | 0.4621594 | 0.4456299 | 0.04048903 | 0.002527091
R-CFAC | Cattail fibers | One-step (Chemical Activation) | H3PO4 | 2.5 | 720 | 298.15 | 773.15 | 60 | 15 | SG | 907 | 1 | 0.161 | 4.41 | 31.9 | 4.76 | 59.3 | 35.2 | 2.3 | 2.8 | 0.4 | 100 |  | 12.7 |  | NO49 | 19.34912 | 3.0233 | 6 | 298.15 | 120 | 0.6 | 1440 | 27.2097 | APAP | 1.06 | 1.63 | 1.04 | 0.86 | 1.1724 | 4.937141 | 0.4621594 | 0.4456299 | 0.04048903 | 0.002527091
R-CFAC | Cattail fibers | One-step (Chemical Activation) | H3PO4 | 2.5 | 720 | 298.15 | 773.15 | 60 | 15 | SG | 907 | 1 | 0.161 | 4.41 | 31.9 | 4.76 | 59.3 | 35.2 | 2.3 | 2.8 | 0.4 | 100 |  | 12.7 |  | NO49 | 21.1631 | 3.0233 | 6 | 298.15 | 120 | 0.6 | 1440 | 30.233 | APAP | 1.06 | 1.63 | 1.04 | 0.86 | 1.1724 | 4.937141 | 0.4621594 | 0.4456299 | 0.04048903 | 0.002527091
R-CFAC | Cattail fibers | One-step (Chemical Activation) | H3PO4 | 2.5 | 720 | 298.15 | 773.15 | 60 | 15 | SG | 907 | 1 | 0.161 | 4.41 | 31.9 | 4.76 | 59.3 | 35.2 | 2.3 | 2.8 | 0.4 | 100 |  | 12.7 |  | NO49 | 25.39572 | 4.53495 | 6 | 298.15 | 120 | 0.6 | 1440 | 34.76795 | APAP | 1.06 | 1.63 | 1.04 | 0.86 | 1.1724 | 4.937141 | 0.4621594 | 0.4456299 | 0.04048903 | 0.002527091
R-CFAC | Cattail fibers | One-step (Chemical Activation) | H3PO4 | 2.5 | 720 | 298.15 | 773.15 | 60 | 15 | SG | 907 | 1 | 0.161 | 4.41 | 31.9 | 4.76 | 59.3 | 35.2 | 2.3 | 2.8 | 0.4 | 100 |  | 12.7 |  | NO49 | 31.13999 | 7.55825 | 6 | 298.15 | 120 | 0.6 | 1440 | 39.3029 | APAP | 1.06 | 1.63 | 1.04 | 0.86 | 1.1724 | 4.937141 | 0.4621594 | 0.4456299 | 0.04048903 | 0.002527091
R-CFAC | Cattail fibers | One-step (Chemical Activation) | H3PO4 | 2.5 | 720 | 298.15 | 773.15 | 60 | 15 | SG | 907 | 1 | 0.161 | 4.41 | 31.9 | 4.76 | 59.3 | 35.2 | 2.3 | 2.8 | 0.4 | 100 |  | 12.7 |  | NO49 | 45.95416 | 15.1165 | 6 | 298.15 | 120 | 0.6 | 1440 | 51.3961 | APAP | 1.06 | 1.63 | 1.04 | 0.86 | 1.1724 | 4.937141 | 0.4621594 | 0.4456299 | 0.04048903 | 0.002527091
R-CFAC | Cattail fibers | One-step (Chemical Activation) | H3PO4 | 2.5 | 720 | 298.15 | 773.15 | 60 | 15 | SG | 907 | 1 | 0.161 | 4.41 | 31.9 | 4.76 | 59.3 | 35.2 | 2.3 | 2.8 | 0.4 | 100 |  | 12.7 |  | NO49 | 60.76833 | 27.2097 | 6 | 298.15 | 120 | 0.6 | 1440 | 55.93105 | APAP | 1.06 | 1.63 | 1.04 | 0.86 | 1.1724 | 4.937141 | 0.4621594 | 0.4456299 | 0.04048903 | 0.002527091
H-CFAC | Cattail fibers | One-step (Chemical Activation) | H3PO4 | 2.5 | 20 | 373.15 | 773.15 | 60 | 15 | SG | 872 | 0.871 | 0.154 | 4 | 31 | 3.96 | 63.4 | 32.4 | 1.3 | 2.6 | 0.3 | 100 |  | 12.5 |  | NO49 | 15.1165 |  | 6 | 298.15 | 120 | 0.1 | 1440 | 48.282101 | APAP | 1.06 | 1.63 | 1.04 | 0.86 | 1.1724 | 5.278495 | 0.2443277 | 0.3836561 | 0.03516561 | 0.001772751
H-CFAC | Cattail fibers | One-step (Chemical Activation) | H3PO4 | 2.5 | 20 | 373.15 | 773.15 | 60 | 15 | SG | 872 | 0.871 | 0.154 | 4 | 31 | 3.96 | 63.4 | 32.4 | 1.3 | 2.6 | 0.3 | 100 |  | 12.5 |  | NO49 | 15.1165 |  | 6 | 298.15 | 120 | 0.2 | 1440 | 37.02786675 | APAP | 1.06 | 1.63 | 1.04 | 0.86 | 1.1724 | 5.278495 | 0.2443277 | 0.3836561 | 0.03516561 | 0.001772751
H-CFAC | Cattail fibers | One-step (Chemical Activation) | H3PO4 | 2.5 | 20 | 373.15 | 773.15 | 60 | 15 | SG | 872 | 0.871 | 0.154 | 4 | 31 | 3.96 | 63.4 | 32.4 | 1.3 | 2.6 | 0.3 | 100 |  | 12.5 |  | NO49 | 15.1165 |  | 6 | 298.15 | 120 | 0.3 | 1440 | 31.41713 | APAP | 1.06 | 1.63 | 1.04 | 0.86 | 1.1724 | 5.278495 | 0.2443277 | 0.3836561 | 0.03516561 | 0.001772751
H-CFAC | Cattail fibers | One-step (Chemical Activation) | H3PO4 | 2.5 | 20 | 373.15 | 773.15 | 60 | 15 | SG | 872 | 0.871 | 0.154 | 4 | 31 | 3.96 | 63.4 | 32.4 | 1.3 | 2.6 | 0.3 | 100 |  | 12.5 |  | NO49 | 15.1165 |  | 6 | 298.15 | 120 | 0.35 | 1440 | 29.516046 | APAP | 1.06 | 1.63 | 1.04 | 0.86 | 1.1724 | 5.278495 | 0.2443277 | 0.3836561 | 0.03516561 | 0.001772751
H-CFAC | Cattail fibers | One-step (Chemical Activation) | H3PO4 | 2.5 | 20 | 373.15 | 773.15 | 60 | 15 | SG | 872 | 0.871 | 0.154 | 4 | 31 | 3.96 | 63.4 | 32.4 | 1.3 | 2.6 | 0.3 | 100 |  | 12.5 |  | NO49 | 15.1165 |  | 6 | 298.15 | 120 | 0.4 | 1440 | 27.56872 | APAP | 1.06 | 1.63 | 1.04 | 0.86 | 1.1724 | 5.278495 | 0.2443277 | 0.3836561 | 0.03516561 | 0.001772751
H-CFAC | Cattail fibers | One-step (Chemical Activation) | H3PO4 | 2.5 | 20 | 373.15 | 773.15 | 60 | 15 | SG | 872 | 0.871 | 0.154 | 4 | 31 | 3.96 | 63.4 | 32.4 | 1.3 | 2.6 | 0.3 | 100 |  | 12.5 |  | NO49 | 15.1165 |  | 6 | 298.15 | 120 | 0.45 | 1440 | 26.05413 | APAP | 1.06 | 1.63 | 1.04 | 0.86 | 1.1724 | 5.278495 | 0.2443277 | 0.3836561 | 0.03516561 | 0.001772751
H-CFAC | Cattail fibers | One-step (Chemical Activation) | H3PO4 | 2.5 | 20 | 373.15 | 773.15 | 60 | 15 | SG | 872 | 0.871 | 0.154 | 4 | 31 | 3.96 | 63.4 | 32.4 | 1.3 | 2.6 | 0.3 | 100 |  | 12.5 |  | NO49 | 15.1165 |  | 6 | 298.15 | 120 | 0.5 | 1440 | 24.2831456 | APAP | 1.06 | 1.63 | 1.04 | 0.86 | 1.1724 | 5.278495 | 0.2443277 | 0.3836561 | 0.03516561 | 0.001772751
H-CFAC | Cattail fibers | One-step (Chemical Activation) | H3PO4 | 2.5 | 20 | 373.15 | 773.15 | 60 | 15 | SG | 872 | 0.871 | 0.154 | 4 | 31 | 3.96 | 63.4 | 32.4 | 1.3 | 2.6 | 0.3 | 100 |  | 12.5 |  | NO49 | 15.1165 |  | 6 | 298.15 | 120 | 0.6 | 1440 | 21.979391 | APAP | 1.06 | 1.63 | 1.04 | 0.86 | 1.1724 | 5.278495 | 0.2443277 | 0.3836561 | 0.03516561 | 0.001772751
H-CFAC | Cattail fibers | One-step (Chemical Activation) | H3PO4 | 2.5 | 20 | 373.15 | 773.15 | 60 | 15 | SG | 872 | 0.871 | 0.154 | 4 | 31 | 3.96 | 63.4 | 32.4 | 1.3 | 2.6 | 0.3 | 100 |  | 12.5 |  | NO49 | 15.1165 |  | 6 | 298.15 | 120 | 0.7 | 1440 | 19.4851685 | APAP | 1.06 | 1.63 | 1.04 | 0.86 | 1.1724 | 5.278495 | 0.2443277 | 0.3836561 | 0.03516561 | 0.001772751
H-CFAC | Cattail fibers | One-step (Chemical Activation) | H3PO4 | 2.5 | 20 | 373.15 | 773.15 | 60 | 15 | SG | 872 | 0.871 | 0.154 | 4 | 31 | 3.96 | 63.4 | 32.4 | 1.3 | 2.6 | 0.3 | 100 |  | 12.5 |  | NO49 | 15.1165 |  | 6 | 298.15 | 120 | 0.8 | 1440 | 17.61639 | APAP | 1.06 | 1.63 | 1.04 | 0.86 | 1.1724 | 5.278495 | 0.2443277 | 0.3836561 | 0.03516561 | 0.001772751
H-CFAC | Cattail fibers | One-step (Chemical Activation) | H3PO4 | 2.5 | 20 | 373.15 | 773.15 | 60 | 15 | SG | 872 | 0.871 | 0.154 | 4 | 31 | 3.96 | 63.4 | 32.4 | 1.3 | 2.6 | 0.3 | 100 |  | 12.5 |  | NO49 | 15.1165 |  | 6 | 298.15 | 120 | 0.89 | 1440 | 15.99122 | APAP | 1.06 | 1.63 | 1.04 | 0.86 | 1.1724 | 5.278495 | 0.2443277 | 0.3836561 | 0.03516561 | 0.001772751
H-CFAC | Cattail fibers | One-step (Chemical Activation) | H3PO4 | 2.5 | 20 | 373.15 | 773.15 | 60 | 15 | SG | 872 | 0.871 | 0.154 | 4 | 31 | 3.96 | 63.4 | 32.4 | 1.3 | 2.6 | 0.3 | 100 |  | 12.5 |  | NO49 | 15.1165 |  | 6 | 298.15 | 120 | 1 | 1440 | 14.51032835 | APAP | 1.06 | 1.63 | 1.04 | 0.86 | 1.1724 | 5.278495 | 0.2443277 | 0.3836561 | 0.03516561 | 0.001772751
BAC | Black cumin seed waste (BW) | One-step (Chemical Activation) | K2CO3 | 1 | 6 | 298.15 | 1173.15 | 60 | 10 | N2 | 2211 | 1.262 | 0.502 | 2.8 | 5.8 | 8.52 | 67.76 | 31.21 | 0.44 | 0.55 | 0.04 | 99.96 | 8.31 | 6.73 | 84.14 | O5860 | 650 |  | 2.9 | 298 | 120 | 1 | 60 | 613.82 | OTC | 3.6 | 3.05 | 1.65 | 3.5 | 3.1579 | 5.641495 | 0.07737451 | 0.3457854 | 0.006960226 | 0.0002211578
BAC | Black cumin seed waste (BW) | One-step (Chemical Activation) | K2CO3 | 1 | 6 | 298.15 | 1173.15 | 60 | 10 | N2 | 2211 | 1.262 | 0.502 | 2.8 | 5.8 | 8.52 | 67.76 | 31.21 | 0.44 | 0.55 | 0.04 | 99.96 | 8.31 | 6.73 | 84.14 | O5860 | 650 |  | 2.9 | 298 | 120 | 1.2 | 60 | 515.79 | OTC | 3.6 | 3.05 | 1.65 | 3.5 | 3.1579 | 5.641495 | 0.07737451 | 0.3457854 | 0.006960226 | 0.0002211578
BAC | Black cumin seed waste (BW) | One-step (Chemical Activation) | K2CO3 | 1 | 6 | 298.15 | 1173.15 | 60 | 10 | N2 | 2211 | 1.262 | 0.502 | 2.8 | 5.8 | 8.52 | 67.76 | 31.21 | 0.44 | 0.55 | 0.04 | 99.96 | 8.31 | 6.73 | 84.14 | O5860 | 650 |  | 2.9 | 298 | 120 | 1.4 | 60 | 459.21 | OTC | 3.6 | 3.05 | 1.65 | 3.5 | 3.1579 | 5.641495 | 0.07737451 | 0.3457854 | 0.006960226 | 0.0002211578
BAC | Black cumin seed waste (BW) | One-step (Chemical Activation) | K2CO3 | 1 | 6 | 298.15 | 1173.15 | 60 | 10 | N2 | 2211 | 1.262 | 0.502 | 2.8 | 5.8 | 8.52 | 67.76 | 31.21 | 0.44 | 0.55 | 0.04 | 99.96 | 8.31 | 6.73 | 84.14 | O5860 | 650 |  | 2.9 | 298 | 120 | 1.6 | 60 | 416.45 | OTC | 3.6 | 3.05 | 1.65 | 3.5 | 3.1579 | 5.641495 | 0.07737451 | 0.3457854 | 0.006960226 | 0.0002211578
BAC | Black cumin seed waste (BW) | One-step (Chemical Activation) | K2CO3 | 1 | 6 | 298.15 | 1173.15 | 60 | 10 | N2 | 2211 | 1.262 | 0.502 | 2.8 | 5.8 | 8.52 | 67.76 | 31.21 | 0.44 | 0.55 | 0.04 | 99.96 | 8.31 | 6.73 | 84.14 | O5860 | 650 |  | 2.9 | 298 | 120 | 1.8 | 60 | 358.55 | OTC | 3.6 | 3.05 | 1.65 | 3.5 | 3.1579 | 5.641495 | 0.07737451 | 0.3457854 | 0.006960226 | 0.0002211578
BAC | Black cumin seed waste (BW) | One-step (Chemical Activation) | K2CO3 | 1 | 6 | 298.15 | 1173.15 | 60 | 10 | N2 | 2211 | 1.262 | 0.502 | 2.8 | 5.8 | 8.52 | 67.76 | 31.21 | 0.44 | 0.55 | 0.04 | 99.96 | 8.31 | 6.73 | 84.14 | O5860 | 650 |  | 2.9 | 298 | 120 | 2 | 60 | 332.89 | OTC | 3.6 | 3.05 | 1.65 | 3.5 | 3.1579 | 5.641495 | 0.07737451 | 0.3457854 | 0.006960226 | 0.0002211578
BAC | Black cumin seed waste (BW) | One-step (Chemical Activation) | K2CO3 | 1 | 6 | 298.15 | 1173.15 | 60 | 10 | N2 | 2211 | 1.262 | 0.502 | 2.8 | 5.8 | 8.52 | 67.76 | 31.21 | 0.44 | 0.55 | 0.04 | 99.96 | 8.31 | 6.73 | 84.14 | O5860 | 610.43 | 9.64 | 2.9 | 313 | 120 | 1 | 180 | 600.79 | OTC | 3.6 | 3.05 | 1.65 | 3.5 | 3.1579 | 5.641495 | 0.07737451 | 0.3457854 | 0.006960226 | 0.0002211578
BAC | Black cumin seed waste (BW) | One-step (Chemical Activation) | K2CO3 | 1 | 6 | 298.15 | 1173.15 | 60 | 10 | N2 | 2211 | 1.262 | 0.502 | 2.8 | 5.8 | 8.52 | 67.76 | 31.21 | 0.44 | 0.55 | 0.04 | 99.96 | 8.31 | 6.73 | 84.14 | O5860 | 651.54 | 12.25 | 2.9 | 313 | 120 | 1 | 180 | 639.29 | OTC | 3.6 | 3.05 | 1.65 | 3.5 | 3.1579 | 5.641495 | 0.07737451 | 0.3457854 | 0.006960226 | 0.0002211578
BAC | Black cumin seed waste (BW) | One-step (Chemical Activation) | K2CO3 | 1 | 6 | 298.15 | 1173.15 | 60 | 10 | N2 | 2211 | 1.262 | 0.502 | 2.8 | 5.8 | 8.52 | 67.76 | 31.21 | 0.44 | 0.55 | 0.04 | 99.96 | 8.31 | 6.73 | 84.14 | O5860 | 697.87 | 15.33 | 2.9 | 313 | 120 | 1 | 180 | 682.54 | OTC | 3.6 | 3.05 | 1.65 | 3.5 | 3.1579 | 5.641495 | 0.07737451 | 0.3457854 | 0.006960226 | 0.0002211578
BAC | Black cumin seed waste (BW) | One-step (Chemical Activation) | K2CO3 | 1 | 6 | 298.15 | 1173.15 | 60 | 10 | N2 | 2211 | 1.262 | 0.502 | 2.8 | 5.8 | 8.52 | 67.76 | 31.21 | 0.44 | 0.55 | 0.04 | 99.96 | 8.31 | 6.73 | 84.14 | O5860 | 747.94 | 22.15 | 2.9 | 313 | 120 | 1 | 180 | 725.79 | OTC | 3.6 | 3.05 | 1.65 | 3.5 | 3.1579 | 5.641495 | 0.07737451 | 0.3457854 | 0.006960226 | 0.0002211578
BAC | Black cumin seed waste (BW) | One-step (Chemical Activation) | K2CO3 | 1 | 6 | 298.15 | 1173.15 | 60 | 10 | N2 | 2211 | 1.262 | 0.502 | 2.8 | 5.8 | 8.52 | 67.76 | 31.21 | 0.44 | 0.55 | 0.04 | 99.96 | 8.31 | 6.73 | 84.14 | O5860 | 785.62 | 29.67 | 2.9 | 313 | 120 | 1 | 180 | 755.95 | OTC | 3.6 | 3.05 | 1.65 | 3.5 | 3.1579 | 5.641495 | 0.07737451 | 0.3457854 | 0.006960226 | 0.0002211578
BAC | Black cumin seed waste (BW) | One-step (Chemical Activation) | K2CO3 | 1 | 6 | 298.15 | 1173.15 | 60 | 10 | N2 | 2211 | 1.262 | 0.502 | 2.8 | 5.8 | 8.52 | 67.76 | 31.21 | 0.44 | 0.55 | 0.04 | 99.96 | 8.31 | 6.73 | 84.14 | O5860 | 823.37 | 41.62 | 2.9 | 313 | 120 | 1 | 180 | 781.75 | OTC | 3.6 | 3.05 | 1.65 | 3.5 | 3.1579 | 5.641495 | 0.07737451 | 0.3457854 | 0.006960226 | 0.0002211578
BAC | Black cumin seed waste (BW) | One-step (Chemical Activation) | K2CO3 | 1 | 6 | 298.15 | 1173.15 | 60 | 10 | N2 | 2211 | 1.262 | 0.502 | 2.8 | 5.8 | 8.52 | 67.76 | 31.21 | 0.44 | 0.55 | 0.04 | 99.96 | 8.31 | 6.73 | 84.14 | O5860 | 847.49 | 55.43 | 2.9 | 313 | 120 | 1 | 180 | 792.06 | OTC | 3.6 | 3.05 | 1.65 | 3.5 | 3.1579 | 5.641495 | 0.07737451 | 0.3457854 | 0.006960226 | 0.0002211578
BAC | Black cumin seed waste (BW) | One-step (Chemical Activation) | K2CO3 | 1 | 6 | 298.15 | 1173.15 | 60 | 10 | N2 | 2211 | 1.262 | 0.502 | 2.8 | 5.8 | 8.52 | 67.76 | 31.21 | 0.44 | 0.55 | 0.04 | 99.96 | 8.31 | 6.73 | 84.14 | O5860 | 868.96 | 67.37 | 2.9 | 313 | 120 | 1 | 180 | 801.59 | OTC | 3.6 | 3.05 | 1.65 | 3.5 | 3.1579 | 5.641495 | 0.07737451 | 0.3457854 | 0.006960226 | 0.0002211578
BAC | Black cumin seed waste (BW) | One-step (Chemical Activation) | K2CO3 | 1 | 6 | 298.15 | 1173.15 | 60 | 10 | N2 | 2211 | 1.262 | 0.502 | 2.8 | 5.8 | 8.52 | 67.76 | 31.21 | 0.44 | 0.55 | 0.04 | 99.96 | 8.31 | 6.73 | 84.14 | O5860 | 885.19 | 82.81 | 2.9 | 313 | 120 | 1 | 180 | 802.38 | OTC | 3.6 | 3.05 | 1.65 | 3.5 | 3.1579 | 5.641495 | 0.07737451 | 0.3457854 | 0.006960226 | 0.0002211578
BAC | Black cumin seed waste (BW) | One-step (Chemical Activation) | K2CO3 | 1 | 6 | 298.15 | 1173.15 | 60 | 10 | N2 | 2211 | 1.262 | 0.502 | 2.8 | 5.8 | 8.52 | 67.76 | 31.21 | 0.44 | 0.55 | 0.04 | 99.96 | 8.31 | 6.73 | 84.14 | O5860 | 903.6 | 100.82 | 2.9 | 313 | 120 | 1 | 180 | 802.78 | OTC | 3.6 | 3.05 | 1.65 | 3.5 | 3.1579 | 5.641495 | 0.07737451 | 0.3457854 | 0.006960226 | 0.0002211578
BAC | Black cumin seed waste (BW) | One-step (Chemical Activation) | K2CO3 | 1 | 6 | 298.15 | 1173.15 | 60 | 10 | N2 | 2211 | 1.262 | 0.502 | 2.8 | 5.8 | 8.52 | 67.76 | 31.21 | 0.44 | 0.55 | 0.04 | 99.96 | 8.31 | 6.73 | 84.14 | O5860 | 631.19 | 37.94 | 2.9 | 303 | 120 | 1 | 180 | 593.25 | OTC | 3.6 | 3.05 | 1.65 | 3.5 | 3.1579 | 5.641495 | 0.07737451 | 0.3457854 | 0.006960226 | 0.0002211578
BAC | Black cumin seed waste (BW) | One-step (Chemical Activation) | K2CO3 | 1 | 6 | 298.15 | 1173.15 | 60 | 10 | N2 | 2211 | 1.262 | 0.502 | 2.8 | 5.8 | 8.52 | 67.76 | 31.21 | 0.44 | 0.55 | 0.04 | 99.96 | 8.31 | 6.73 | 84.14 | O5860 | 671.41 | 45.22 | 2.9 | 303 | 120 | 1 | 180 | 626.19 | OTC | 3.6 | 3.05 | 1.65 | 3.5 | 3.1579 | 5.641495 | 0.07737451 | 0.3457854 | 0.006960226 | 0.0002211578
BAC | Black cumin seed waste (BW) | One-step (Chemical Activation) | K2CO3 | 1 | 6 | 298.15 | 1173.15 | 60 | 10 | N2 | 2211 | 1.262 | 0.502 | 2.8 | 5.8 | 8.52 | 67.76 | 31.21 | 0.44 | 0.55 | 0.04 | 99.96 | 8.31 | 6.73 | 84.14 | O5860 | 712.91 | 51.8 | 2.9 | 303 | 120 | 1 | 180 | 661.11 | OTC | 3.6 | 3.05 | 1.65 | 3.5 | 3.1579 | 5.641495 | 0.07737451 | 0.3457854 | 0.006960226 | 0.0002211578
BAC | Black cumin seed waste (BW) | One-step (Chemical Activation) | K2CO3 | 1 | 6 | 298.15 | 1173.15 | 60 | 10 | N2 | 2211 | 1.262 | 0.502 | 2.8 | 5.8 | 8.52 | 67.76 | 31.21 | 0.44 | 0.55 | 0.04 | 99.96 | 8.31 | 6.73 | 84.14 | O5860 | 760.42 | 60.02 | 2.9 | 303 | 120 | 1 | 180 | 700.4 | OTC | 3.6 | 3.05 | 1.65 | 3.5 | 3.1579 | 5.641495 | 0.07737451 | 0.3457854 | 0.006960226 | 0.0002211578
BAC | Black cumin seed waste (BW) | One-step (Chemical Activation) | K2CO3 | 1 | 6 | 298.15 | 1173.15 | 60 | 10 | N2 | 2211 | 1.262 | 0.502 | 2.8 | 5.8 | 8.52 | 67.76 | 31.21 | 0.44 | 0.55 | 0.04 | 99.96 | 8.31 | 6.73 | 84.14 | O5860 | 803.65 | 67.54 | 2.9 | 303 | 120 | 1 | 180 | 736.11 | OTC | 3.6 | 3.05 | 1.65 | 3.5 | 3.1579 | 5.641495 | 0.07737451 | 0.3457854 | 0.006960226 | 0.0002211578
BAC | Black cumin seed waste (BW) | One-step (Chemical Activation) | K2CO3 | 1 | 6 | 298.15 | 1173.15 | 60 | 10 | N2 | 2211 | 1.262 | 0.502 | 2.8 | 5.8 | 8.52 | 67.76 | 31.21 | 0.44 | 0.55 | 0.04 | 99.96 | 8.31 | 6.73 | 84.14 | O5860 | 828.61 | 75.04 | 2.9 | 303 | 120 | 1 | 180 | 753.57 | OTC | 3.6 | 3.05 | 1.65 | 3.5 | 3.1579 | 5.641495 | 0.07737451 | 0.3457854 | 0.006960226 | 0.0002211578
BAC | Black cumin seed waste (BW) | One-step (Chemical Activation) | K2CO3 | 1 | 6 | 298.15 | 1173.15 | 60 | 10 | N2 | 2211 | 1.262 | 0.502 | 2.8 | 5.8 | 8.52 | 67.76 | 31.21 | 0.44 | 0.55 | 0.04 | 99.96 | 8.31 | 6.73 | 84.14 | O5860 | 862.48 | 86.29 | 2.9 | 303 | 120 | 1 | 180 | 776.19 | OTC | 3.6 | 3.05 | 1.65 | 3.5 | 3.1579 | 5.641495 | 0.07737451 | 0.3457854 | 0.006960226 | 0.0002211578
BAC | Black cumin seed waste (BW) | One-step (Chemical Activation) | K2CO3 | 1 | 6 | 298.15 | 1173.15 | 60 | 10 | N2 | 2211 | 1.262 | 0.502 | 2.8 | 5.8 | 8.52 | 67.76 | 31.21 | 0.44 | 0.55 | 0.04 | 99.96 | 8.31 | 6.73 | 84.14 | O5860 | 888.27 | 100.57 | 2.9 | 303 | 120 | 1 | 180 | 787.7 | OTC | 3.6 | 3.05 | 1.65 | 3.5 | 3.1579 | 5.641495 | 0.07737451 | 0.3457854 | 0.006960226 | 0.0002211578
BAC | Black cumin seed waste (BW) | One-step (Chemical Activation) | K2CO3 | 1 | 6 | 298.15 | 1173.15 | 60 | 10 | N2 | 2211 | 1.262 | 0.502 | 2.8 | 5.8 | 8.52 | 67.76 | 31.21 | 0.44 | 0.55 | 0.04 | 99.96 | 8.31 | 6.73 | 84.14 | O5860 | 907.69 | 119.99 | 2.9 | 303 | 120 | 1 | 180 | 787.7 | OTC | 3.6 | 3.05 | 1.65 | 3.5 | 3.1579 | 5.641495 | 0.07737451 | 0.3457854 | 0.006960226 | 0.0002211578
BAC | Black cumin seed waste (BW) | One-step (Chemical Activation) | K2CO3 | 1 | 6 | 298.15 | 1173.15 | 60 | 10 | N2 | 2211 | 1.262 | 0.502 | 2.8 | 5.8 | 8.52 | 67.76 | 31.21 | 0.44 | 0.55 | 0.04 | 99.96 | 8.31 | 6.73 | 84.14 | O5860 | 929.06 | 140.57 | 2.9 | 313 | 120 | 1 | 180 | 788.49 | OTC | 3.6 | 3.05 | 1.65 | 3.5 | 3.1579 | 5.641495 | 0.07737451 | 0.3457854 | 0.006960226 | 0.0002211578
BAC | Black cumin seed waste (BW) | One-step (Chemical Activation) | K2CO3 | 1 | 6 | 298.15 | 1173.15 | 60 | 10 | N2 | 2211 | 1.262 | 0.502 | 2.8 | 5.8 | 8.52 | 67.76 | 31.21 | 0.44 | 0.55 | 0.04 | 99.96 | 8.31 | 6.73 | 84.14 | O5860 | 629.14 | 41.44 | 2.9 | 313 | 120 | 1 | 180 | 587.7 | OTC | 3.6 | 3.05 | 1.65 | 3.5 | 3.1579 | 5.641495 | 0.07737451 | 0.3457854 | 0.006960226 | 0.0002211578
BAC | Black cumin seed waste (BW) | One-step (Chemical Activation) | K2CO3 | 1 | 6 | 298.15 | 1173.15 | 60 | 10 | N2 | 2211 | 1.262 | 0.502 | 2.8 | 5.8 | 8.52 | 67.76 | 31.21 | 0.44 | 0.55 | 0.04 | 99.96 | 8.31 | 6.73 | 84.14 | O5860 | 651.62 | 45.67 | 2.9 | 313 | 120 | 1 | 180 | 605.95 | OTC | 3.6 | 3.05 | 1.65 | 3.5 | 3.1579 | 5.641495 | 0.07737451 | 0.3457854 | 0.006960226 | 0.0002211578
BAC | Black cumin seed waste (BW) | One-step (Chemical Activation) | K2CO3 | 1 | 6 | 298.15 | 1173.15 | 60 | 10 | N2 | 2211 | 1.262 | 0.502 | 2.8 | 5.8 | 8.52 | 67.76 | 31.21 | 0.44 | 0.55 | 0.04 | 99.96 | 8.31 | 6.73 | 84.14 | O5860 | 678.89 | 48.73 | 2.9 | 313 | 120 | 1 | 180 | 630.16 | OTC | 3.6 | 3.05 | 1.65 | 3.5 | 3.1579 | 5.641495 | 0.07737451 | 0.3457854 | 0.006960226 | 0.0002211578
BAC | Black cumin seed waste (BW) | One-step (Chemical Activation) | K2CO3 | 1 | 6 | 298.15 | 1173.15 | 60 | 10 | N2 | 2211 | 1.262 | 0.502 | 2.8 | 5.8 | 8.52 | 67.76 | 31.21 | 0.44 | 0.55 | 0.04 | 99.96 | 8.31 | 6.73 | 84.14 | O5860 | 709.78 | 53.43 | 2.9 | 313 | 120 | 1 | 180 | 656.35 | OTC | 3.6 | 3.05 | 1.65 | 3.5 | 3.1579 | 5.641495 | 0.07737451 | 0.3457854 | 0.006960226 | 0.0002211578
BAC | Black cumin seed waste (BW) | One-step (Chemical Activation) | K2CO3 | 1 | 6 | 298.15 | 1173.15 | 60 | 10 | N2 | 2211 | 1.262 | 0.502 | 2.8 | 5.8 | 8.52 | 67.76 | 31.21 | 0.44 | 0.55 | 0.04 | 99.96 | 8.31 | 6.73 | 84.14 | O5860 | 732.71 | 59.3 | 2.9 | 313 | 120 | 1 | 180 | 673.41 | OTC | 3.6 | 3.05 | 1.65 | 3.5 | 3.1579 | 5.641495 | 0.07737451 | 0.3457854 | 0.006960226 | 0.0002211578
BAC | Black cumin seed waste (BW) | One-step (Chemical Activation) | K2CO3 | 1 | 6 | 298.15 | 1173.15 | 60 | 10 | N2 | 2211 | 1.262 | 0.502 | 2.8 | 5.8 | 8.52 | 67.76 | 31.21 | 0.44 | 0.55 | 0.04 | 99.96 | 8.31 | 6.73 | 84.14 | O5860 | 756.5 | 65.63 | 2.9 | 313 | 120 | 1 | 180 | 690.87 | OTC | 3.6 | 3.05 | 1.65 | 3.5 | 3.1579 | 5.641495 | 0.07737451 | 0.3457854 | 0.006960226 | 0.0002211578
BAC | Black cumin seed waste (BW) | One-step (Chemical Activation) | K2CO3 | 1 | 6 | 298.15 | 1173.15 | 60 | 10 | N2 | 2211 | 1.262 | 0.502 | 2.8 | 5.8 | 8.52 | 67.76 | 31.21 | 0.44 | 0.55 | 0.04 | 99.96 | 8.31 | 6.73 | 84.14 | O5860 | 786.82 | 75.71 | 2.9 | 313 | 120 | 1 | 180 | 711.11 | OTC | 3.6 | 3.05 | 1.65 | 3.5 | 3.1579 | 5.641495 | 0.07737451 | 0.3457854 | 0.006960226 | 0.0002211578
BAC | Black cumin seed waste (BW) | One-step (Chemical Activation) | K2CO3 | 1 | 6 | 298.15 | 1173.15 | 60 | 10 | N2 | 2211 | 1.262 | 0.502 | 2.8 | 5.8 | 8.52 | 67.76 | 31.21 | 0.44 | 0.55 | 0.04 | 99.96 | 8.31 | 6.73 | 84.14 | O5860 | 805.64 | 88.58 | 2.9 | 313 | 120 | 1 | 180 | 717.06 | OTC | 3.6 | 3.05 | 1.65 | 3.5 | 3.1579 | 5.641495 | 0.07737451 | 0.3457854 | 0.006960226 | 0.0002211578
BAC | Black cumin seed waste (BW) | One-step (Chemical Activation) | K2CO3 | 1 | 6 | 298.15 | 1173.15 | 60 | 10 | N2 | 2211 | 1.262 | 0.502 | 2.8 | 5.8 | 8.52 | 67.76 | 31.21 | 0.44 | 0.55 | 0.04 | 99.96 | 8.31 | 6.73 | 84.14 | O5860 | 828.23 | 109.98 | 2.9 | 313 | 120 | 1 | 180 | 718.25 | OTC | 3.6 | 3.05 | 1.65 | 3.5 | 3.1579 | 5.641495 | 0.07737451 | 0.3457854 | 0.006960226 | 0.0002211578
BAC | Black cumin seed waste (BW) | One-step (Chemical Activation) | K2CO3 | 1 | 6 | 298.15 | 1173.15 | 60 | 10 | N2 | 2211 | 1.262 | 0.502 | 2.8 | 5.8 | 8.52 | 67.76 | 31.21 | 0.44 | 0.55 | 0.04 | 99.96 | 8.31 | 6.73 | 84.14 | O5860 | 848.23 | 129.98 | 2.9 | 313 | 120 | 1 | 180 | 718.25 | OTC | 3.6 | 3.05 | 1.65 | 3.5 | 3.1579 | 5.641495 | 0.07737451 | 0.3457854 | 0.006960226 | 0.0002211578
BAC | Black cumin seed waste (BW) | One-step (Chemical Activation) | K2CO3 | 1 | 6 | 298.15 | 1173.15 | 60 | 10 | N2 | 2211 | 1.262 | 0.502 | 2.8 | 5.8 | 8.52 | 67.76 | 31.21 | 0.44 | 0.55 | 0.04 | 99.96 | 8.31 | 6.73 | 84.14 | O5860 | 650 |  | 2.9 | 298 | 120 | 1 | 3.32 | 332.26 | OTC | 3.6 | 3.05 | 1.65 | 3.5 | 3.1579 | 5.641495 | 0.07737451 | 0.3457854 | 0.006960226 | 0.0002211578
BAC | Black cumin seed waste (BW) | One-step (Chemical Activation) | K2CO3 | 1 | 6 | 298.15 | 1173.15 | 60 | 10 | N2 | 2211 | 1.262 | 0.502 | 2.8 | 5.8 | 8.52 | 67.76 | 31.21 | 0.44 | 0.55 | 0.04 | 99.96 | 8.31 | 6.73 | 84.14 | O5860 | 650 |  | 2.9 | 298 | 120 | 1 | 10.06 | 431.05 | OTC | 3.6 | 3.05 | 1.65 | 3.5 | 3.1579 | 5.641495 | 0.07737451 | 0.3457854 | 0.006960226 | 0.0002211578
BAC | Black cumin seed waste (BW) | One-step (Chemical Activation) | K2CO3 | 1 | 6 | 298.15 | 1173.15 | 60 | 10 | N2 | 2211 | 1.262 | 0.502 | 2.8 | 5.8 | 8.52 | 67.76 | 31.21 | 0.44 | 0.55 | 0.04 | 99.96 | 8.31 | 6.73 | 84.14 | O5860 | 650 |  | 2.9 | 298 | 120 | 1 | 21.54 | 503.63 | OTC | 3.6 | 3.05 | 1.65 | 3.5 | 3.1579 | 5.641495 | 0.07737451 | 0.3457854 | 0.006960226 | 0.0002211578
BAC | Black cumin seed waste (BW) | One-step (Chemical Activation) | K2CO3 | 1 | 6 | 298.15 | 1173.15 | 60 | 10 | N2 | 2211 | 1.262 | 0.502 | 2.8 | 5.8 | 8.52 | 67.76 | 31.21 | 0.44 | 0.55 | 0.04 | 99.96 | 8.31 | 6.73 | 84.14 | O5860 | 650 |  | 2.9 | 298 | 120 | 1 | 41.01 | 564.11 | OTC | 3.6 | 3.05 | 1.65 | 3.5 | 3.1579 | 5.641495 | 0.07737451 | 0.3457854 | 0.006960226 | 0.0002211578
BAC | Black cumin seed waste (BW) | One-step (Chemical Activation) | K2CO3 | 1 | 6 | 298.15 | 1173.15 | 60 | 10 | N2 | 2211 | 1.262 | 0.502 | 2.8 | 5.8 | 8.52 | 67.76 | 31.21 | 0.44 | 0.55 | 0.04 | 99.96 | 8.31 | 6.73 | 84.14 | O5860 | 650 |  | 2.9 | 298 | 120 | 1 | 79.77 | 628.63 | OTC | 3.6 | 3.05 | 1.65 | 3.5 | 3.1579 | 5.641495 | 0.07737451 | 0.3457854 | 0.006960226 | 0.0002211578
BAC | Black cumin seed waste (BW) | One-step (Chemical Activation) | K2CO3 | 1 | 6 | 298.15 | 1173.15 | 60 | 10 | N2 | 2211 | 1.262 | 0.502 | 2.8 | 5.8 | 8.52 | 67.76 | 31.21 | 0.44 | 0.55 | 0.04 | 99.96 | 8.31 | 6.73 | 84.14 | O5860 | 650 |  | 2.9 | 298 | 120 | 1 | 119.94 | 630.65 | OTC | 3.6 | 3.05 | 1.65 | 3.5 | 3.1579 | 5.641495 | 0.07737451 | 0.3457854 | 0.006960226 | 0.0002211578
BAC | Black cumin seed waste (BW) | One-step (Chemical Activation) | K2CO3 | 1 | 6 | 298.15 | 1173.15 | 60 | 10 | N2 | 2211 | 1.262 | 0.502 | 2.8 | 5.8 | 8.52 | 67.76 | 31.21 | 0.44 | 0.55 | 0.04 | 99.96 | 8.31 | 6.73 | 84.14 | O5860 | 650 |  | 2.9 | 298 | 120 | 1 | 180.99 | 632.66 | OTC | 3.6 | 3.05 | 1.65 | 3.5 | 3.1579 | 5.641495 | 0.07737451 | 0.3457854 | 0.006960226 | 0.0002211578
BAC | Black cumin seed waste (BW) | One-step (Chemical Activation) | K2CO3 | 1 | 6 | 298.15 | 1173.15 | 60 | 10 | N2 | 2211 | 1.262 | 0.502 | 2.8 | 5.8 | 8.52 | 67.76 | 31.21 | 0.44 | 0.55 | 0.04 | 99.96 | 8.31 | 6.73 | 84.14 | O5860 | 650 |  | 2.9 | 298 | 120 | 1 | 242.04 | 634.68 | OTC | 3.6 | 3.05 | 1.65 | 3.5 | 3.1579 | 5.641495 | 0.07737451 | 0.3457854 | 0.006960226 | 0.0002211578
BAC | Black cumin seed waste (BW) | One-step (Chemical Activation) | K2CO3 | 1 | 6 | 298.15 | 1173.15 | 60 | 10 | N2 | 2211 | 1.262 | 0.502 | 2.8 | 5.8 | 8.52 | 67.76 | 31.21 | 0.44 | 0.55 | 0.04 | 99.96 | 8.31 | 6.73 | 84.14 | O5860 | 650 |  | 2.9 | 298 | 120 | 1 | 360.91 | 634.68 | OTC | 3.6 | 3.05 | 1.65 | 3.5 | 3.1579 | 5.641495 | 0.07737451 | 0.3457854 | 0.006960226 | 0.0002211578
BAC | Black cumin seed waste (BW) | One-step (Chemical Activation) | K2CO3 | 1 | 6 | 298.15 | 1173.15 | 60 | 10 | N2 | 2211 | 1.262 | 0.502 | 2.8 | 5.8 | 8.52 | 67.76 | 31.21 | 0.44 | 0.55 | 0.04 | 99.96 | 8.31 | 6.73 | 84.14 | O5860 | 700 |  | 2.9 | 298 | 120 | 1 | 5.03 | 366.53 | OTC | 3.6 | 3.05 | 1.65 | 3.5 | 3.1579 | 5.641495 | 0.07737451 | 0.3457854 | 0.006960226 | 0.0002211578
BAC | Black cumin seed waste (BW) | One-step (Chemical Activation) | K2CO3 | 1 | 6 | 298.15 | 1173.15 | 60 | 10 | N2 | 2211 | 1.262 | 0.502 | 2.8 | 5.8 | 8.52 | 67.76 | 31.21 | 0.44 | 0.55 | 0.04 | 99.96 | 8.31 | 6.73 | 84.14 | O5860 | 700 |  | 2.9 | 298 | 120 | 1 | 10.11 | 459.27 | OTC | 3.6 | 3.05 | 1.65 | 3.5 | 3.1579 | 5.641495 | 0.07737451 | 0.3457854 | 0.006960226 | 0.0002211578
BAC | Black cumin seed waste (BW) | One-step (Chemical Activation) | K2CO3 | 1 | 6 | 298.15 | 1173.15 | 60 | 10 | N2 | 2211 | 1.262 | 0.502 | 2.8 | 5.8 | 8.52 | 67.76 | 31.21 | 0.44 | 0.55 | 0.04 | 99.96 | 8.31 | 6.73 | 84.14 | O5860 | 700 |  | 2.9 | 298 | 120 | 1 | 21.51 | 495.56 | OTC | 3.6 | 3.05 | 1.65 | 3.5 | 3.1579 | 5.641495 | 0.07737451 | 0.3457854 | 0.006960226 | 0.0002211578
BAC | Black cumin seed waste (BW) | One-step (Chemical Activation) | K2CO3 | 1 | 6 | 298.15 | 1173.15 | 60 | 10 | N2 | 2211 | 1.262 | 0.502 | 2.8 | 5.8 | 8.52 | 67.76 | 31.21 | 0.44 | 0.55 | 0.04 | 99.96 | 8.31 | 6.73 | 84.14 | O5860 | 700 |  | 2.9 | 298 | 120 | 1 | 39.44 | 576.21 | OTC | 3.6 | 3.05 | 1.65 | 3.5 | 3.1579 | 5.641495 | 0.07737451 | 0.3457854 | 0.006960226 | 0.0002211578
BAC | Black cumin seed waste (BW) | One-step (Chemical Activation) | K2CO3 | 1 | 6 | 298.15 | 1173.15 | 60 | 10 | N2 | 2211 | 1.262 | 0.502 | 2.8 | 5.8 | 8.52 | 67.76 | 31.21 | 0.44 | 0.55 | 0.04 | 99.96 | 8.31 | 6.73 | 84.14 | O5860 | 700 |  | 2.9 | 298 | 120 | 1 | 81.42 | 640.73 | OTC | 3.6 | 3.05 | 1.65 | 3.5 | 3.1579 | 5.641495 | 0.07737451 | 0.3457854 | 0.006960226 | 0.0002211578
BAC | Black cumin seed waste (BW) | One-step (Chemical Activation) | K2CO3 | 1 | 6 | 298.15 | 1173.15 | 60 | 10 | N2 | 2211 | 1.262 | 0.502 | 2.8 | 5.8 | 8.52 | 67.76 | 31.21 | 0.44 | 0.55 | 0.04 | 99.96 | 8.31 | 6.73 | 84.14 | O5860 | 700 |  | 2.9 | 298 | 120 | 1 | 121.66 | 666.94 | OTC | 3.6 | 3.05 | 1.65 | 3.5 | 3.1579 | 5.641495 | 0.07737451 | 0.3457854 | 0.006960226 | 0.0002211578
BAC | Black cumin seed waste (BW) | One-step (Chemical Activation) | K2CO3 | 1 | 6 | 298.15 | 1173.15 | 60 | 10 | N2 | 2211 | 1.262 | 0.502 | 2.8 | 5.8 | 8.52 | 67.76 | 31.21 | 0.44 | 0.55 | 0.04 | 99.96 | 8.31 | 6.73 | 84.14 | O5860 | 700 |  | 2.9 | 298 | 120 | 1 | 181.13 | 677.02 | OTC | 3.6 | 3.05 | 1.65 | 3.5 | 3.1579 | 5.641495 | 0.07737451 | 0.3457854 | 0.006960226 | 0.0002211578
BAC | Black cumin seed waste (BW) | One-step (Chemical Activation) | K2CO3 | 1 | 6 | 298.15 | 1173.15 | 60 | 10 | N2 | 2211 | 1.262 | 0.502 | 2.8 | 5.8 | 8.52 | 67.76 | 31.21 | 0.44 | 0.55 | 0.04 | 99.96 | 8.31 | 6.73 | 84.14 | O5860 | 700 |  | 2.9 | 298 | 120 | 1 | 240.6 | 687 | OTC | 3.6 | 3.05 | 1.65 | 3.5 | 3.1579 | 5.641495 | 0.07737451 | 0.3457854 | 0.006960226 | 0.0002211578
BAC | Black cumin seed waste (BW) | One-step (Chemical Activation) | K2CO3 | 1 | 6 | 298.15 | 1173.15 | 60 | 10 | N2 | 2211 | 1.262 | 0.502 | 2.8 | 5.8 | 8.52 | 67.76 | 31.21 | 0.44 | 0.55 | 0.04 | 99.96 | 8.31 | 6.73 | 84.14 | O5860 | 700 |  | 2.9 | 298 | 120 | 1 | 301.65 | 687 | OTC | 3.6 | 3.05 | 1.65 | 3.5 | 3.1579 | 5.641495 | 0.07737451 | 0.3457854 | 0.006960226 | 0.0002211578
BAC | Black cumin seed waste (BW) | One-step (Chemical Activation) | K2CO3 | 1 | 6 | 298.15 | 1173.15 | 60 | 10 | N2 | 2211 | 1.262 | 0.502 | 2.8 | 5.8 | 8.52 | 67.76 | 31.21 | 0.44 | 0.55 | 0.04 | 99.96 | 8.31 | 6.73 | 84.14 | O5860 | 700 |  | 2.9 | 298 | 120 | 1 | 362.69 | 687 | OTC | 3.6 | 3.05 | 1.65 | 3.5 | 3.1579 | 5.641495 | 0.07737451 | 0.3457854 | 0.006960226 | 0.0002211578
BAC | Black cumin seed waste (BW) | One-step (Chemical Activation) | K2CO3 | 1 | 6 | 298.15 | 1173.15 | 60 | 10 | N2 | 2211 | 1.262 | 0.502 | 2.8 | 5.8 | 8.52 | 67.76 | 31.21 | 0.44 | 0.55 | 0.04 | 99.96 | 8.31 | 6.73 | 84.14 | O5860 | 800 |  | 2.9 | 298 | 120 | 1 | 3.54 | 402.82 | OTC | 3.6 | 3.05 | 1.65 | 3.5 | 3.1579 | 5.641495 | 0.07737451 | 0.3457854 | 0.006960226 | 0.0002211578
BAC | Black cumin seed waste (BW) | One-step (Chemical Activation) | K2CO3 | 1 | 6 | 298.15 | 1173.15 | 60 | 10 | N2 | 2211 | 1.262 | 0.502 | 2.8 | 5.8 | 8.52 | 67.76 | 31.21 | 0.44 | 0.55 | 0.04 | 99.96 | 8.31 | 6.73 | 84.14 | O5860 | 800 |  | 2.9 | 298 | 120 | 1 | 10.27 | 495.56 | OTC | 3.6 | 3.05 | 1.65 | 3.5 | 3.1579 | 5.641495 | 0.07737451 | 0.3457854 | 0.006960226 | 0.0002211578
BAC | Black cumin seed waste (BW) | One-step (Chemical Activation) | K2CO3 | 1 | 6 | 298.15 | 1173.15 | 60 | 10 | N2 | 2211 | 1.262 | 0.502 | 2.8 | 5.8 | 8.52 | 67.76 | 31.21 | 0.44 | 0.55 | 0.04 | 99.96 | 8.31 | 6.73 | 84.14 | O5860 | 800 |  | 2.9 | 298 | 120 | 1 | 18.63 | 598.39 | OTC | 3.6 | 3.05 | 1.65 | 3.5 | 3.1579 | 5.641495 | 0.07737451 | 0.3457854 | 0.006960226 | 0.0002211578
BAC | Black cumin seed waste (BW) | One-step (Chemical Activation) | K2CO3 | 1 | 6 | 298.15 | 1173.15 | 60 | 10 | N2 | 2211 | 1.262 | 0.502 | 2.8 | 5.8 | 8.52 | 67.76 | 31.21 | 0.44 | 0.55 | 0.04 | 99.96 | 8.31 | 6.73 | 84.14 | O5860 | 800 |  | 2.9 | 298 | 120 | 1 | 41.31 | 658.87 | OTC | 3.6 | 3.05 | 1.65 | 3.5 | 3.1579 | 5.641495 | 0.07737451 | 0.3457854 | 0.006960226 | 0.0002211578
BAC | Black cumin seed waste (BW) | One-step (Chemical Activation) | K2CO3 | 1 | 6 | 298.15 | 1173.15 | 60 | 10 | N2 | 2211 | 1.262 | 0.502 | 2.8 | 5.8 | 8.52 | 67.76 | 31.21 | 0.44 | 0.55 | 0.04 | 99.96 | 8.31 | 6.73 | 84.14 | O5860 | 800 |  | 2.9 | 298 | 120 | 1 | 80 | 699.19 | OTC | 3.6 | 3.05 | 1.65 | 3.5 | 3.1579 | 5.641495 | 0.07737451 | 0.3457854 | 0.006960226 | 0.0002211578
BAC | Black cumin seed waste (BW) | One-step (Chemical Activation) | K2CO3 | 1 | 6 | 298.15 | 1173.15 | 60 | 10 | N2 | 2211 | 1.262 | 0.502 | 2.8 | 5.8 | 8.52 | 67.76 | 31.21 | 0.44 | 0.55 | 0.04 | 99.96 | 8.31 | 6.73 | 84.14 | O5860 | 800 |  | 2.9 | 298 | 120 | 1 | 121.86 | 727.42 | OTC | 3.6 | 3.05 | 1.65 | 3.5 | 3.1579 | 5.641495 | 0.07737451 | 0.3457854 | 0.006960226 | 0.0002211578
BAC | Black cumin seed waste (BW) | One-step (Chemical Activation) | K2CO3 | 1 | 6 | 298.15 | 1173.15 | 60 | 10 | N2 | 2211 | 1.262 | 0.502 | 2.8 | 5.8 | 8.52 | 67.76 | 31.21 | 0.44 | 0.55 | 0.04 | 99.96 | 8.31 | 6.73 | 84.14 | O5860 | 800 |  | 2.9 | 298 | 120 | 1 | 181.37 | 751.61 | OTC | 3.6 | 3.05 | 1.65 | 3.5 | 3.1579 | 5.641495 | 0.07737451 | 0.3457854 | 0.006960226 | 0.0002211578
BAC | Black cumin seed waste (BW) | One-step (Chemical Activation) | K2CO3 | 1 | 6 | 298.15 | 1173.15 | 60 | 10 | N2 | 2211 | 1.262 | 0.502 | 2.8 | 5.8 | 8.52 | 67.76 | 31.21 | 0.44 | 0.55 | 0.04 | 99.96 | 8.31 | 6.73 | 84.14 | O5860 | 800 |  | 2.9 | 298 | 120 | 1 | 242.45 | 761.69 | OTC | 3.6 | 3.05 | 1.65 | 3.5 | 3.1579 | 5.641495 | 0.07737451 | 0.3457854 | 0.006960226 | 0.0002211578
BAC | Black cumin seed waste (BW) | One-step (Chemical Activation) | K2CO3 | 1 | 6 | 298.15 | 1173.15 | 60 | 10 | N2 | 2211 | 1.262 | 0.502 | 2.8 | 5.8 | 8.52 | 67.76 | 31.21 | 0.44 | 0.55 | 0.04 | 99.96 | 8.31 | 6.73 | 84.14 | O5860 | 800 |  | 2.9 | 298 | 120 | 1 | 301.88 | 761.69 | OTC | 3.6 | 3.05 | 1.65 | 3.5 | 3.1579 | 5.641495 | 0.07737451 | 0.3457854 | 0.006960226 | 0.0002211578
BAC | Black cumin seed waste (BW) | One-step (Chemical Activation) | K2CO3 | 1 | 6 | 298.15 | 1173.15 | 60 | 10 | N2 | 2211 | 1.262 | 0.502 | 2.8 | 5.8 | 8.52 | 67.76 | 31.21 | 0.44 | 0.55 | 0.04 | 99.96 | 8.31 | 6.73 | 84.14 | O5860 | 800 |  | 2.9 | 298 | 120 | 1 | 362.93 | 761.69 | OTC | 3.6 | 3.05 | 1.65 | 3.5 | 3.1579 | 5.641495 | 0.07737451 | 0.3457854 | 0.006960226 | 0.0002211578
WP-H3PO4 | Waste paper | One-step (Chemical Activation) | H3PO4 | 0.5 | 360 | 333.15 | 973.15 | 30 | 20 | N2 | 561.8 | 0.4 | 0.16 | 2.8 | 50.3 |  | 60.4 | 34 | 5.3 | 0.3 |  | 100 |  | 9.8 |  | O48 | 100 |  | 6.37 | 298 |  | 0.3333333 | 30 | 77.17 | OTC | 3.6 | 3.05 | 1.65 | 3.5 | 3.1579 | 5.028724 | 1.045581 | 0.4225988 | 0.004259105
WP-H3PO4 | Waste paper | One-step (Chemical Activation) | H3PO4 | 0.5 | 360 | 333.15 | 973.15 | 30 | 20 | N2 | 561.8 | 0.4 | 0.16 | 2.8 | 50.3 |  | 60.4 | 34 | 5.3 | 0.3 |  | 100 |  | 9.8 |  | O48 | 100 |  | 6.37 | 298 |  | 0.6666667 | 30 | 81.3 | OTC | 3.6 | 3.05 | 1.65 | 3.5 | 3.1579 | 5.028724 | 1.045581 | 0.4225988 | 0.004259105
WP-H3PO4 | Waste paper | One-step (Chemical Activation) | H3PO4 | 0.5 | 360 | 333.15 | 973.15 | 30 | 20 | N2 | 561.8 | 0.4 | 0.16 | 2.8 | 50.3 |  | 60.4 | 34 | 5.3 | 0.3 |  | 100 |  | 9.8 |  | O48 | 100 |  | 6.37 | 298 |  | 1 | 30 | 87.2 | OTC | 3.6 | 3.05 | 1.65 | 3.5 | 3.1579 | 5.028724 | 1.045581 | 0.4225988 | 0.004259105
WP-H3PO4 | Waste paper | One-step (Chemical Activation) | H3PO4 | 0.5 | 360 | 333.15 | 973.15 | 30 | 20 | N2 | 561.8 | 0.4 | 0.16 | 2.8 | 50.3 |  | 60.4 | 34 | 5.3 | 0.3 |  | 100 |  | 9.8 |  | O48 | 100 |  | 6.37 | 298 |  | 1.333333 | 30 | 92.32 | OTC | 3.6 | 3.05 | 1.65 | 3.5 | 3.1579 | 5.028724 | 1.045581 | 0.4225988 | 0.004259105
WP-H3PO4 | Waste paper | One-step (Chemical Activation) | H3PO4 | 0.5 | 360 | 333.15 | 973.15 | 30 | 20 | N2 | 561.8 | 0.4 | 0.16 | 2.8 | 50.3 |  | 60.4 | 34 | 5.3 | 0.3 |  | 100 |  | 9.8 |  | O48 | 100 |  | 6.37 | 298 |  | 1.666667 | 30 | 93.11 | OTC | 3.6 | 3.05 | 1.65 | 3.5 | 3.1579 | 5.028724 | 1.045581 | 0.4225988 | 0.004259105
WP-H3PO4 | Waste paper | One-step (Chemical Activation) | H3PO4 | 0.5 | 360 | 333.15 | 973.15 | 30 | 20 | N2 | 561.8 | 0.4 | 0.16 | 2.8 | 50.3 |  | 60.4 | 34 | 5.3 | 0.3 |  | 100 |  | 9.8 |  | O48 | 100 |  | 6.37 | 298 |  | 2 | 30 | 93.11 | OTC | 3.6 | 3.05 | 1.65 | 3.5 | 3.1579 | 5.028724 | 1.045581 | 0.4225988 | 0.004259105
WP-H3PO4 | Waste paper | One-step (Chemical Activation) | H3PO4 | 0.5 | 360 | 333.15 | 973.15 | 30 | 20 | N2 | 561.8 | 0.4 | 0.16 | 2.8 | 50.3 |  | 60.4 | 34 | 5.3 | 0.3 |  | 100 |  | 9.8 |  | O48 | 100 |  | 6.37 | 298 |  | 1 | 4.96 | 96.23 | OTC | 3.6 | 3.05 | 1.65 | 3.5 | 3.1579 | 5.028724 | 1.045581 | 0.4225988 | 0.004259105
WP-H3PO4 | Waste paper | One-step (Chemical Activation) | H3PO4 | 0.5 | 360 | 333.15 | 973.15 | 30 | 20 | N2 | 561.8 | 0.4 | 0.16 | 2.8 | 50.3 |  | 60.4 | 34 | 5.3 | 0.3 |  | 100 |  | 9.8 |  | O48 | 100 |  | 6.37 | 298 |  | 1 | 14.87 | 97.22 | OTC | 3.6 | 3.05 | 1.65 | 3.5 | 3.1579 | 5.028724 | 1.045581 | 0.4225988 | 0.004259105
WP-H3PO4 | Waste paper | One-step (Chemical Activation) | H3PO4 | 0.5 | 360 | 333.15 | 973.15 | 30 | 20 | N2 | 561.8 | 0.4 | 0.16 | 2.8 | 50.3 |  | 60.4 | 34 | 5.3 | 0.3 |  | 100 |  | 9.8 |  | O48 | 100 |  | 6.37 | 298 |  | 1 | 40 | 97.96 | OTC | 3.6 | 3.05 | 1.65 | 3.5 | 3.1579 | 5.028724 | 1.045581 | 0.4225988 | 0.004259105
WP-H3PO4 | Waste paper | One-step (Chemical Activation) | H3PO4 | 0.5 | 360 | 333.15 | 973.15 | 30 | 20 | N2 | 561.8 | 0.4 | 0.16 | 2.8 | 50.3 |  | 60.4 | 34 | 5.3 | 0.3 |  | 100 |  | 9.8 |  | O48 | 100 |  | 6.37 | 298 |  | 1 | 59.82 | 98.03 | OTC | 3.6 | 3.05 | 1.65 | 3.5 | 3.1579 | 5.028724 | 1.045581 | 0.4225988 | 0.004259105
WP-H3PO4 | Waste paper | One-step (Chemical Activation) | H3PO4 | 0.5 | 360 | 333.15 | 973.15 | 30 | 20 | N2 | 561.8 | 0.4 | 0.16 | 2.8 | 50.3 |  | 60.4 | 34 | 5.3 | 0.3 |  | 100 |  | 9.8 |  | O48 | 100 |  | 6.37 | 298 |  | 1 | 80 | 98.03 | OTC | 3.6 | 3.05 | 1.65 | 3.5 | 3.1579 | 5.028724 | 1.045581 | 0.4225988 | 0.004259105
WP-H3PO4 | Waste paper | One-step (Chemical Activation) | H3PO4 | 0.5 | 360 | 333.15 | 973.15 | 30 | 20 | N2 | 561.8 | 0.4 | 0.16 | 2.8 | 50.3 |  | 60.4 | 34 | 5.3 | 0.3 |  | 100 |  | 9.8 |  | O48 | 100 |  | 6.37 | 298 |  | 1 | 100.18 | 98.06 | OTC | 3.6 | 3.05 | 1.65 | 3.5 | 3.1579 | 5.028724 | 1.045581 | 0.4225988 | 0.004259105
WP-H3PO4 | Waste paper | One-step (Chemical Activation) | H3PO4 | 0.5 | 360 | 333.15 | 973.15 | 30 | 20 | N2 | 561.8 | 0.4 | 0.16 | 2.8 | 50.3 |  | 60.4 | 34 | 5.3 | 0.3 |  | 100 |  | 9.8 |  | O48 | 100 |  | 6.37 | 298 |  | 1 | 120 | 98.06 | OTC | 3.6 | 3.05 | 1.65 | 3.5 | 3.1579 | 5.028724 | 1.045581 | 0.4225988 | 0.004259105
WP-H3PO4 | Waste paper | One-step (Chemical Activation) | H3PO4 | 0.5 | 360 | 333.15 | 973.15 | 30 | 20 | N2 | 561.8 | 0.4 | 0.16 | 2.8 | 50.3 |  | 60.4 | 34 | 5.3 | 0.3 |  | 100 |  | 9.8 |  | O48 | 100 |  | 3.37 | 298 |  | 1 | 30 | 79.15 | OTC | 3.6 | 3.05 | 1.65 | 3.5 | 3.1579 | 5.028724 | 1.045581 | 0.4225988 | 0.004259105
WP-H3PO4 | Waste paper | One-step (Chemical Activation) | H3PO4 | 0.5 | 360 | 333.15 | 973.15 | 30 | 20 | N2 | 561.8 | 0.4 | 0.16 | 2.8 | 50.3 |  | 60.4 | 34 | 5.3 | 0.3 |  | 100 |  | 9.8 |  | O48 | 100 |  | 4.37 | 298 |  | 1 | 30 | 80.26 | OTC | 3.6 | 3.05 | 1.65 | 3.5 | 3.1579 | 5.028724 | 1.045581 | 0.4225988 | 0.004259105
WP-H3PO4 | Waste paper | One-step (Chemical Activation) | H3PO4 | 0.5 | 360 | 333.15 | 973.15 | 30 | 20 | N2 | 561.8 | 0.4 | 0.16 | 2.8 | 50.3 |  | 60.4 | 34 | 5.3 | 0.3 |  | 100 |  | 9.8 |  | O48 | 100 |  | 5.34 | 298 |  | 1 | 30 | 90.85 | OTC | 3.6 | 3.05 | 1.65 | 3.5 | 3.1579 | 5.028724 | 1.045581 | 0.4225988 | 0.004259105
WP-H3PO4 | Waste paper | One-step (Chemical Activation) | H3PO4 | 0.5 | 360 | 333.15 | 973.15 | 30 | 20 | N2 | 561.8 | 0.4 | 0.16 | 2.8 | 50.3 |  | 60.4 | 34 | 5.3 | 0.3 |  | 100 |  | 9.8 |  | O48 | 100 |  | 6.6 | 298 |  | 1 | 30 | 91.01 | OTC | 3.6 | 3.05 | 1.65 | 3.5 | 3.1579 | 5.028724 | 1.045581 | 0.4225988 | 0.004259105
WP-H3PO4 | Waste paper | One-step (Chemical Activation) | H3PO4 | 0.5 | 360 | 333.15 | 973.15 | 30 | 20 | N2 | 561.8 | 0.4 | 0.16 | 2.8 | 50.3 |  | 60.4 | 34 | 5.3 | 0.3 |  | 100 |  | 9.8 |  | O48 | 100 |  | 7.33 | 298 |  | 1 | 30 | 91.56 | OTC | 3.6 | 3.05 | 1.65 | 3.5 | 3.1579 | 5.028724 | 1.045581 | 0.4225988 | 0.004259105
WP-H3PO4 | Waste paper | One-step (Chemical Activation) | H3PO4 | 0.5 | 360 | 333.15 | 973.15 | 30 | 20 | N2 | 561.8 | 0.4 | 0.16 | 2.8 | 50.3 |  | 60.4 | 34 | 5.3 | 0.3 |  | 100 |  | 9.8 |  | O48 | 100 |  | 8.69 | 298 |  | 1 | 30 | 87.56 | OTC | 3.6 | 3.05 | 1.65 | 3.5 | 3.1579 | 5.028724 | 1.045581 | 0.4225988 | 0.004259105
WP-H3PO4 | Waste paper | One-step (Chemical Activation) | H3PO4 | 0.5 | 360 | 333.15 | 973.15 | 30 | 20 | N2 | 561.8 | 0.4 | 0.16 | 2.8 | 50.3 |  | 60.4 | 34 | 5.3 | 0.3 |  | 100 |  | 9.8 |  | O48 | 100 |  | 9.86 | 298 |  | 1 | 30 | 85.83 | OTC | 3.6 | 3.05 | 1.65 | 3.5 | 3.1579 | 5.028724 | 1.045581 | 0.4225988 | 0.004259105
WP-H3PO4 | Waste paper | One-step (Chemical Activation) | H3PO4 | 0.5 | 360 | 333.15 | 973.15 | 30 | 20 | N2 | 561.8 | 0.4 | 0.16 | 2.8 | 50.3 |  | 60.4 | 34 | 5.3 | 0.3 |  | 100 |  | 9.8 |  | O48 | 100 |  | 10.56 | 298 |  | 1 | 30 | 78.05 | OTC | 3.6 | 3.05 | 1.65 | 3.5 | 3.1579 | 5.028724 | 1.045581 | 0.4225988 | 0.004259105
WP-H3PO4 | Waste paper | One-step (Chemical Activation) | H3PO4 | 0.5 | 360 | 333.15 | 973.15 | 30 | 20 | N2 | 561.8 | 0.4 | 0.16 | 2.8 | 50.3 |  | 60.4 | 34 | 5.3 | 0.3 |  | 100 |  | 9.8 |  | O48 | 100 |  | 11.13 | 298 |  | 1 | 30 | 77.47 | OTC | 3.6 | 3.05 | 1.65 | 3.5 | 3.1579 | 5.028724 | 1.045581 | 0.4225988 | 0.004259105
WP-H3PO4 | Waste paper | One-step (Chemical Activation) | H3PO4 | 0.5 | 360 | 333.15 | 973.15 | 30 | 20 | N2 | 561.8 | 0.4 | 0.16 | 2.8 | 50.3 |  | 60.4 | 34 | 5.3 | 0.3 |  | 100 |  | 9.8 |  | O48 | 39.22 | 0.89 | 6.37 | 298 |  | 1 | 30 | 38.33 | OTC | 3.6 | 3.05 | 1.65 | 3.5 | 3.1579 | 5.028724 | 1.045581 | 0.4225988 | 0.004259105
WP-H3PO4 | Waste paper | One-step (Chemical Activation) | H3PO4 | 0.5 | 360 | 333.15 | 973.15 | 30 | 20 | N2 | 561.8 | 0.4 | 0.16 | 2.8 | 50.3 |  | 60.4 | 34 | 5.3 | 0.3 |  | 100 |  | 9.8 |  | O48 | 48.07 | 7.24 | 6.37 | 298 |  | 1 | 30 | 40.83 | OTC | 3.6 | 3.05 | 1.65 | 3.5 | 3.1579 | 5.028724 | 1.045581 | 0.4225988 | 0.004259105
WP-H3PO4 | Waste paper | One-step (Chemical Activation) | H3PO4 | 0.5 | 360 | 333.15 | 973.15 | 30 | 20 | N2 | 561.8 | 0.4 | 0.16 | 2.8 | 50.3 |  | 60.4 | 34 | 5.3 | 0.3 |  | 100 |  | 9.8 |  | O48 | 74.4 | 13.01 | 6.37 | 298 |  | 1 | 30 | 61.39 | OTC | 3.6 | 3.05 | 1.65 | 3.5 | 3.1579 | 5.028724 | 1.045581 | 0.4225988 | 0.004259105
WP-H3PO4 | Waste paper | One-step (Chemical Activation) | H3PO4 | 0.5 | 360 | 333.15 | 973.15 | 30 | 20 | N2 | 561.8 | 0.4 | 0.16 | 2.8 | 50.3 |  | 60.4 | 34 | 5.3 | 0.3 |  | 100 |  | 9.8 |  | O48 | 126.53 | 39.31 | 6.37 | 298 |  | 1 | 30 | 87.22 | OTC | 3.6 | 3.05 | 1.65 | 3.5 | 3.1579 | 5.028724 | 1.045581 | 0.4225988 | 0.004259105
WP-H3PO4 | Waste paper | One-step (Chemical Activation) | H3PO4 | 0.5 | 360 | 333.15 | 973.15 | 30 | 20 | N2 | 561.8 | 0.4 | 0.16 | 2.8 | 50.3 |  | 60.4 | 34 | 5.3 | 0.3 |  | 100 |  | 9.8 |  | O48 | 152.9 | 59.84 | 6.37 | 298 |  | 1 | 30 | 93.06 | OTC | 3.6 | 3.05 | 1.65 | 3.5 | 3.1579 | 5.028724 | 1.045581 | 0.4225988 | 0.004259105
WP-H3PO4 | Waste paper | One-step (Chemical Activation) | H3PO4 | 0.5 | 360 | 333.15 | 973.15 | 30 | 20 | N2 | 561.8 | 0.4 | 0.16 | 2.8 | 50.3 |  | 60.4 | 34 | 5.3 | 0.3 |  | 100 |  | 9.8 |  | O48 | 162.33 | 62.61 | 6.37 | 298 |  | 1 | 30 | 99.72 | OTC | 3.6 | 3.05 | 1.65 | 3.5 | 3.1579 | 5.028724 | 1.045581 | 0.4225988 | 0.004259105
WP-ZnCl2 | Waste paper | One-step (Chemical Activation) | ZnCl2 | 0.5 | 360 | 333.15 | 973.15 | 30 | 20 | N2 | 1091.2 | 0.73 | 0.12 | 2.7 | 40.5 |  | 90.3 | 6.2 | 1.4 | 2.2 |  | 100.1 |  | 2.4 |  | O48 | 100 |  | 6.37 | 298 |  | 0.3333333 | 30 | 268.71 | OTC | 3.6 | 3.05 | 1.65 | 3.5 | 3.1579 | 7.518108 | 0.1847391 | 0.05154544 | 0.02089147
WP-ZnCl2 | Waste paper | One-step (Chemical Activation) | ZnCl2 | 0.5 | 360 | 333.15 | 973.15 | 30 | 20 | N2 | 1091.2 | 0.73 | 0.12 | 2.7 | 40.5 |  | 90.3 | 6.2 | 1.4 | 2.2 |  | 100.1 |  | 2.4 |  | O48 | 100 |  | 6.37 | 298 |  | 0.6666667 | 30 | 135.09 | OTC | 3.6 | 3.05 | 1.65 | 3.5 | 3.1579 | 7.518108 | 0.1847391 | 0.05154544 | 0.02089147
WP-ZnCl2 | Waste paper | One-step (Chemical Activation) | ZnCl2 | 0.5 | 360 | 333.15 | 973.15 | 30 | 20 | N2 | 1091.2 | 0.73 | 0.12 | 2.7 | 40.5 |  | 90.3 | 6.2 | 1.4 | 2.2 |  | 100.1 |  | 2.4 |  | O48 | 100 |  | 6.37 | 298 |  | 1 | 30 | 92.13 | OTC | 3.6 | 3.05 | 1.65 | 3.5 | 3.1579 | 7.518108 | 0.1847391 | 0.05154544 | 0.02089147
WP-ZnCl2 | Waste paper | One-step (Chemical Activation) | ZnCl2 | 0.5 | 360 | 333.15 | 973.15 | 30 | 20 | N2 | 1091.2 | 0.73 | 0.12 | 2.7 | 40.5 |  | 90.3 | 6.2 | 1.4 | 2.2 |  | 100.1 |  | 2.4 |  | O48 | 100 |  | 6.37 | 298 |  | 1.333333 | 30 | 69.9075 | OTC | 3.6 | 3.05 | 1.65 | 3.5 | 3.1579 | 7.518108 | 0.1847391 | 0.05154544 | 0.02089147
WP-ZnCl2 | Waste paper | One-step (Chemical Activation) | ZnCl2 | 0.5 | 360 | 333.15 | 973.15 | 30 | 20 | N2 | 1091.2 | 0.73 | 0.12 | 2.7 | 40.5 |  | 90.3 | 6.2 | 1.4 | 2.2 |  | 100.1 |  | 2.4 |  | O48 | 100 |  | 6.37 | 298 |  | 1.666667 | 30 | 59.412 | OTC | 3.6 | 3.05 | 1.65 | 3.5 | 3.1579 | 7.518108 | 0.1847391 | 0.05154544 | 0.02089147
WP-ZnCl2 | Waste paper | One-step (Chemical Activation) | ZnCl2 | 0.5 | 360 | 333.15 | 973.15 | 30 | 20 | N2 | 1091.2 | 0.73 | 0.12 | 2.7 | 40.5 |  | 90.3 | 6.2 | 1.4 | 2.2 |  | 100.1 |  | 2.4 |  | O48 | 100 |  | 6.37 | 298 |  | 2 | 30 | 49.51 | OTC | 3.6 | 3.05 | 1.65 | 3.5 | 3.1579 | 7.518108 | 0.1847391 | 0.05154544 | 0.02089147
WP-ZnCl2 | Waste paper | One-step (Chemical Activation) | ZnCl2 | 0.5 | 360 | 333.15 | 973.15 | 30 | 20 | N2 | 1091.2 | 0.73 | 0.12 | 2.7 | 40.5 |  | 90.3 | 6.2 | 1.4 | 2.2 |  | 100.1 |  | 2.4 |  | O48 | 100 |  | 6.37 | 298 |  | 1 | 4.96 | 94.61 | OTC | 3.6 | 3.05 | 1.65 | 3.5 | 3.1579 | 7.518108 | 0.1847391 | 0.05154544 | 0.02089147
WP-ZnCl2 | Waste paper | One-step (Chemical Activation) | ZnCl2 | 0.5 | 360 | 333.15 | 973.15 | 30 | 20 | N2 | 1091.2 | 0.73 | 0.12 | 2.7 | 40.5 |  | 90.3 | 6.2 | 1.4 | 2.2 |  | 100.1 |  | 2.4 |  | O48 | 100 |  | 6.37 | 298 |  | 1 | 9.56 | 97.11 | OTC | 3.6 | 3.05 | 1.65 | 3.5 | 3.1579 | 7.518108 | 0.1847391 | 0.05154544 | 0.02089147
WP-ZnCl2 | Waste paper | One-step (Chemical Activation) | ZnCl2 | 0.5 | 360 | 333.15 | 973.15 | 30 | 20 | N2 | 1091.2 | 0.73 | 0.12 | 2.7 | 40.5 |  | 90.3 | 6.2 | 1.4 | 2.2 |  | 100.1 |  | 2.4 |  | O48 | 100 |  | 6.37 | 298 |  | 1 | 15.22 | 97.32 | OTC | 3.6 | 3.05 | 1.65 | 3.5 | 3.1579 | 7.518108 | 0.1847391 | 0.05154544 | 0.02089147
WP-ZnCl2 | Waste paper | One-step (Chemical Activation) | ZnCl2 | 0.5 | 360 | 333.15 | 973.15 | 30 | 20 | N2 | 1091.2 | 0.73 | 0.12 | 2.7 | 40.5 |  | 90.3 | 6.2 | 1.4 | 2.2 |  | 100.1 |  | 2.4 |  | O48 | 100 |  | 6.37 | 298 |  | 1 | 20.18 | 97.64 | OTC | 3.6 | 3.05 | 1.65 | 3.5 | 3.1579 | 7.518108 | 0.1847391 | 0.05154544 | 0.02089147
WP-ZnCl2 | Waste paper | One-step (Chemical Activation) | ZnCl2 | 0.5 | 360 | 333.15 | 973.15 | 30 | 20 | N2 | 1091.2 | 0.73 | 0.12 | 2.7 | 40.5 |  | 90.3 | 6.2 | 1.4 | 2.2 |  | 100.1 |  | 2.4 |  | O48 | 100 |  | 6.37 | 298 |  | 1 | 39.65 | 97.81 | OTC | 3.6 | 3.05 | 1.65 | 3.5 | 3.1579 | 7.518108 | 0.1847391 | 0.05154544 | 0.02089147
WP-ZnCl2 | Waste paper | One-step (Chemical Activation) | ZnCl2 | 0.5 | 360 | 333.15 | 973.15 | 30 | 20 | N2 | 1091.2 | 0.73 | 0.12 | 2.7 | 40.5 |  | 90.3 | 6.2 | 1.4 | 2.2 |  | 100.1 |  | 2.4 |  | O48 | 100 |  | 6.37 | 298 |  | 1 | 60.18 | 98.03 | OTC | 3.6 | 3.05 | 1.65 | 3.5 | 3.1579 | 7.518108 | 0.1847391 | 0.05154544 | 0.02089147
WP-ZnCl2 | Waste paper | One-step (Chemical Activation) | ZnCl2 | 0.5 | 360 | 333.15 | 973.15 | 30 | 20 | N2 | 1091.2 | 0.73 | 0.12 | 2.7 | 40.5 |  | 90.3 | 6.2 | 1.4 | 2.2 |  | 100.1 |  | 2.4 |  | O48 | 100 |  | 6.37 | 298 |  | 1 | 80 | 99.15 | OTC | 3.6 | 3.05 | 1.65 | 3.5 | 3.1579 | 7.518108 | 0.1847391 | 0.05154544 | 0.02089147
WP-ZnCl2 | Waste paper | One-step (Chemical Activation) | ZnCl2 | 0.5 | 360 | 333.15 | 973.15 | 30 | 20 | N2 | 1091.2 | 0.73 | 0.12 | 2.7 | 40.5 |  | 90.3 | 6.2 | 1.4 | 2.2 |  | 100.1 |  | 2.4 |  | O48 | 100 |  | 6.37 | 298 |  | 1 | 100.18 | 99.26 | OTC | 3.6 | 3.05 | 1.65 | 3.5 | 3.1579 | 7.518108 | 0.1847391 | 0.05154544 | 0.02089147
WP-ZnCl2 | Waste paper | One-step (Chemical Activation) | ZnCl2 | 0.5 | 360 | 333.15 | 973.15 | 30 | 20 | N2 | 1091.2 | 0.73 | 0.12 | 2.7 | 40.5 |  | 90.3 | 6.2 | 1.4 | 2.2 |  | 100.1 |  | 2.4 |  | O48 | 100 |  | 6.37 | 298 |  | 1 | 120 | 99.26 | OTC | 3.6 | 3.05 | 1.65 | 3.5 | 3.1579 | 7.518108 | 0.1847391 | 0.05154544 | 0.02089147
WP-ZnCl2 | Waste paper | One-step (Chemical Activation) | ZnCl2 | 0.5 | 360 | 333.15 | 973.15 | 30 | 20 | N2 | 1091.2 | 0.73 | 0.12 | 2.7 | 40.5 |  | 90.3 | 6.2 | 1.4 | 2.2 |  | 100.1 |  | 2.4 |  | O48 | 100 |  | 3.8 | 298 |  | 1 | 30 | 85.91 | OTC | 3.6 | 3.05 | 1.65 | 3.5 | 3.1579 | 7.518108 | 0.1847391 | 0.05154544 | 0.02089147
WP-ZnCl2 | Waste paper | One-step (Chemical Activation) | ZnCl2 | 0.5 | 360 | 333.15 | 973.15 | 30 | 20 | N2 | 1091.2 | 0.73 | 0.12 | 2.7 | 40.5 |  | 90.3 | 6.2 | 1.4 | 2.2 |  | 100.1 |  | 2.4 |  | O48 | 100 |  | 4.37 | 298 |  | 1 | 30 | 86.9 | OTC | 3.6 | 3.05 | 1.65 | 3.5 | 3.1579 | 7.518108 | 0.1847391 | 0.05154544 | 0.02089147
WP-ZnCl2 | Waste paper | One-step (Chemical Activation) | ZnCl2 | 0.5 | 360 | 333.15 | 973.15 | 30 | 20 | N2 | 1091.2 | 0.73 | 0.12 | 2.7 | 40.5 |  | 90.3 | 6.2 | 1.4 | 2.2 |  | 100.1 |  | 2.4 |  | O48 | 100 |  | 5.47 | 298 |  | 1 | 30 | 86.71 | OTC | 3.6 | 3.05 | 1.65 | 3.5 | 3.1579 | 7.518108 | 0.1847391 | 0.05154544 | 0.02089147
WP-ZnCl2 | Waste paper | One-step (Chemical Activation) | ZnCl2 | 0.5 | 360 | 333.15 | 973.15 | 30 | 20 | N2 | 1091.2 | 0.73 | 0.12 | 2.7 | 40.5 |  | 90.3 | 6.2 | 1.4 | 2.2 |  | 100.1 |  | 2.4 |  | O48 | 100 |  | 6.42 | 298 |  | 1 | 30 | 87.9 | OTC | 3.6 | 3.05 | 1.65 | 3.5 | 3.1579 | 7.518108 | 0.1847391 | 0.05154544 | 0.02089147
WP-ZnCl2 | Waste paper | One-step (Chemical Activation) | ZnCl2 | 0.5 | 360 | 333.15 | 973.15 | 30 | 20 | N2 | 1091.2 | 0.73 | 0.12 | 2.7 | 40.5 |  | 90.3 | 6.2 | 1.4 | 2.2 |  | 100.1 |  | 2.4 |  | O48 | 100 |  | 7.65 | 298 |  | 1 | 30 | 92.26 | OTC | 3.6 | 3.05 | 1.65 | 3.5 | 3.1579 | 7.518108 | 0.1847391 | 0.05154544 | 0.02089147
WP-ZnCl2 | Waste paper | One-step (Chemical Activation) | ZnCl2 | 0.5 | 360 | 333.15 | 973.15 | 30 | 20 | N2 | 1091.2 | 0.73 | 0.12 | 2.7 | 40.5 |  | 90.3 | 6.2 | 1.4 | 2.2 |  | 100.1 |  | 2.4 |  | O48 | 100 |  | 8.5 | 298 |  | 1 | 30 | 92.86 | OTC | 3.6 | 3.05 | 1.65 | 3.5 | 3.1579 | 7.518108 | 0.1847391 | 0.05154544 | 0.02089147
WP-ZnCl2 | Waste paper | One-step (Chemical Activation) | ZnCl2 | 0.5 | 360 | 333.15 | 973.15 | 30 | 20 | N2 | 1091.2 | 0.73 | 0.12 | 2.7 | 40.5 |  | 90.3 | 6.2 | 1.4 | 2.2 |  | 100.1 |  | 2.4 |  | O48 | 100 |  | 9.28 | 298 |  | 1 | 30 | 85.91 | OTC | 3.6 | 3.05 | 1.65 | 3.5 | 3.1579 | 7.518108 | 0.1847391 | 0.05154544 | 0.02089147
WP-ZnCl2 | Waste paper | One-step (Chemical Activation) | ZnCl2 | 0.5 | 360 | 333.15 | 973.15 | 30 | 20 | N2 | 1091.2 | 0.73 | 0.12 | 2.7 | 40.5 |  | 90.3 | 6.2 | 1.4 | 2.2 |  | 100.1 |  | 2.4 |  | O48 | 100 |  | 10.63 | 298 |  | 1 | 30 | 85.12 | OTC | 3.6 | 3.05 | 1.65 | 3.5 | 3.1579 | 7.518108 | 0.1847391 | 0.05154544 | 0.02089147
WP-ZnCl2 | Waste paper | One-step (Chemical Activation) | ZnCl2 | 0.5 | 360 | 333.15 | 973.15 | 30 | 20 | N2 | 1091.2 | 0.73 | 0.12 | 2.7 | 40.5 |  | 90.3 | 6.2 | 1.4 | 2.2 |  | 100.1 |  | 2.4 |  | O48 | 100 |  | 11.26 | 298 |  | 1 | 30 | 85.12 | OTC | 3.6 | 3.05 | 1.65 | 3.5 | 3.1579 | 7.518108 | 0.1847391 | 0.05154544 | 0.02089147
WP-ZnCl2 | Waste paper | One-step (Chemical Activation) | ZnCl2 | 0.5 | 360 | 333.15 | 973.15 | 30 | 20 | N2 | 1091.2 | 0.73 | 0.12 | 2.7 | 40.5 |  | 90.3 | 6.2 | 1.4 | 2.2 |  | 100.1 |  | 2.4 |  | O48 | 76.69 | 0.58 | 6.37 | 298 |  | 1 | 30 | 76.11 | OTC | 3.6 | 3.05 | 1.65 | 3.5 | 3.1579 | 7.518108 | 0.1847391 | 0.05154544 | 0.02089147
WP-ZnCl2 | Waste paper | One-step (Chemical Activation) | ZnCl2 | 0.5 | 360 | 333.15 | 973.15 | 30 | 20 | N2 | 1091.2 | 0.73 | 0.12 | 2.7 | 40.5 |  | 90.3 | 6.2 | 1.4 | 2.2 |  | 100.1 |  | 2.4 |  | O48 | 79.26 | 0.37 | 6.37 | 298 |  | 1 | 30 | 78.89 | OTC | 3.6 | 3.05 | 1.65 | 3.5 | 3.1579 | 7.518108 | 0.1847391 | 0.05154544 | 0.02089147
WP-ZnCl2 | Waste paper | One-step (Chemical Activation) | ZnCl2 | 0.5 | 360 | 333.15 | 973.15 | 30 | 20 | N2 | 1091.2 | 0.73 | 0.12 | 2.7 | 40.5 |  | 90.3 | 6.2 | 1.4 | 2.2 |  | 100.1 |  | 2.4 |  | O48 | 98.7 | 0.64 | 6.37 | 298 |  | 1 | 30 | 98.06 | OTC | 3.6 | 3.05 | 1.65 | 3.5 | 3.1579 | 7.518108 | 0.1847391 | 0.05154544 | 0.02089147
WP-ZnCl2 | Waste paper | One-step (Chemical Activation) | ZnCl2 | 0.5 | 360 | 333.15 | 973.15 | 30 | 20 | N2 | 1091.2 | 0.73 | 0.12 | 2.7 | 40.5 |  | 90.3 | 6.2 | 1.4 | 2.2 |  | 100.1 |  | 2.4 |  | O48 | 102.55 | 2.55 | 6.37 | 298 |  | 1 | 30 | 100 | OTC | 3.6 | 3.05 | 1.65 | 3.5 | 3.1579 | 7.518108 | 0.1847391 | 0.05154544 | 0.02089147
WP-ZnCl2 | Waste paper | One-step (Chemical Activation) | ZnCl2 | 0.5 | 360 | 333.15 | 973.15 | 30 | 20 | N2 | 1091.2 | 0.73 | 0.12 | 2.7 | 40.5 |  | 90.3 | 6.2 | 1.4 | 2.2 |  | 100.1 |  | 2.4 |  | O48 | 122.5 | 22.22 | 6.37 | 298 |  | 1 | 30 | 100.28 | OTC | 3.6 | 3.05 | 1.65 | 3.5 | 3.1579 | 7.518108 | 0.1847391 | 0.05154544 | 0.02089147
WP-ZnCl2 | Waste paper | One-step (Chemical Activation) | ZnCl2 | 0.5 | 360 | 333.15 | 973.15 | 30 | 20 | N2 | 1091.2 | 0.73 | 0.12 | 2.7 | 40.5 |  | 90.3 | 6.2 | 1.4 | 2.2 |  | 100.1 |  | 2.4 |  | O48 | 125.04 | 24.76 | 6.37 | 298 |  | 1 | 30 | 100.28 | OTC | 3.6 | 3.05 | 1.65 | 3.5 | 3.1579 | 7.518108 | 0.1847391 | 0.05154544 | 0.02089147
WP-K2C2O4 | Waste paper | One-step (Chemical Activation) | K2C2O4 | 0.5 | 360 | 333.15 | 973.15 | 30 | 20 | N2 | 1114.1 | 0.74 | 0.33 | 2.6 | 52.4 |  | 84.4 | 14.5 | 0.8 | 0.3 |  | 100 |  | 3.4 |  | O48 | 100 |  | 6.37 | 298 |  | 0.3333333 | 30 | 236.22 | OTC | 3.6 | 3.05 | 1.65 | 3.5 | 3.1579 | 7.026892 | 0.1129448 | 0.1289769 | 0.003047985
WP-K2C2O4 | Waste paper | One-step (Chemical Activation) | K2C2O4 | 0.5 | 360 | 333.15 | 973.15 | 30 | 20 | N2 | 1114.1 | 0.74 | 0.33 | 2.6 | 52.4 |  | 84.4 | 14.5 | 0.8 | 0.3 |  | 100 |  | 3.4 |  | O48 | 100 |  | 6.37 | 298 |  | 0.6666667 | 30 | 126.975 | OTC | 3.6 | 3.05 | 1.65 | 3.5 | 3.1579 | 7.026892 | 0.1129448 | 0.1289769 | 0.003047985
WP-K2C2O4 | Waste paper | One-step (Chemical Activation) | K2C2O4 | 0.5 | 360 | 333.15 | 973.15 | 30 | 20 | N2 | 1114.1 | 0.74 | 0.33 | 2.6 | 52.4 |  | 84.4 | 14.5 | 0.8 | 0.3 |  | 100 |  | 3.4 |  | O48 | 100 |  | 6.37 | 298 |  | 1 | 30 | 90.06 | OTC | 3.6 | 3.05 | 1.65 | 3.5 | 3.1579 | 7.026892 | 0.1129448 | 0.1289769 | 0.003047985
WP-K2C2O4 | Waste paper | One-step (Chemical Activation) | K2C2O4 | 0.5 | 360 | 333.15 | 973.15 | 30 | 20 | N2 | 1114.1 | 0.74 | 0.33 | 2.6 | 52.4 |  | 84.4 | 14.5 | 0.8 | 0.3 |  | 100 |  | 3.4 |  | O48 | 100 |  | 6.37 | 298 |  | 1.333333 | 30 | 74.925 | OTC | 3.6 | 3.05 | 1.65 | 3.5 | 3.1579 | 7.026892 | 0.1129448 | 0.1289769 | 0.003047985
WP-K2C2O4 | Waste paper | One-step (Chemical Activation) | K2C2O4 | 0.5 | 360 | 333.15 | 973.15 | 30 | 20 | N2 | 1114.1 | 0.74 | 0.33 | 2.6 | 52.4 |  | 84.4 | 14.5 | 0.8 | 0.3 |  | 100 |  | 3.4 |  | O48 | 100 |  | 6.37 | 298 |  | 1.666667 | 30 | 59.88 | OTC | 3.6 | 3.05 | 1.65 | 3.5 | 3.1579 | 7.026892 | 0.1129448 | 0.1289769 | 0.003047985
WP-K2C2O4 | Waste paper | One-step (Chemical Activation) | K2C2O4 | 0.5 | 360 | 333.15 | 973.15 | 30 | 20 | N2 | 1114.1 | 0.74 | 0.33 | 2.6 | 52.4 |  | 84.4 | 14.5 | 0.8 | 0.3 |  | 100 |  | 3.4 |  | O48 | 100 |  | 6.37 | 298 |  | 2 | 30 | 49.95 | OTC | 3.6 | 3.05 | 1.65 | 3.5 | 3.1579 | 7.026892 | 0.1129448 | 0.1289769 | 0.003047985
WP-K2C2O4 | Waste paper | One-step (Chemical Activation) | K2C2O4 | 0.5 | 360 | 333.15 | 973.15 | 30 | 20 | N2 | 1114.1 | 0.74 | 0.33 | 2.6 | 52.4 |  | 84.4 | 14.5 | 0.8 | 0.3 |  | 100 |  | 3.4 |  | O48 | 100 |  | 6.37 | 298 |  | 1 | 4.6 | 96.3 | OTC | 3.6 | 3.05 | 1.65 | 3.5 | 3.1579 | 7.026892 | 0.1129448 | 0.1289769 | 0.003047985
WP-K2C2O4 | Waste paper | One-step (Chemical Activation) | K2C2O4 | 0.5 | 360 | 333.15 | 973.15 | 30 | 20 | N2 | 1114.1 | 0.74 | 0.33 | 2.6 | 52.4 |  | 84.4 | 14.5 | 0.8 | 0.3 |  | 100 |  | 3.4 |  | O48 | 100 |  | 6.37 | 298 |  | 1 | 10.27 | 96.55 | OTC | 3.6 | 3.05 | 1.65 | 3.5 | 3.1579 | 7.026892 | 0.1129448 | 0.1289769 | 0.003047985
WP-K2C2O4 | Waste paper | One-step (Chemical Activation) | K2C2O4 | 0.5 | 360 | 333.15 | 973.15 | 30 | 20 | N2 | 1114.1 | 0.74 | 0.33 | 2.6 | 52.4 |  | 84.4 | 14.5 | 0.8 | 0.3 |  | 100 |  | 3.4 |  | O48 | 100 |  | 6.37 | 298 |  | 1 | 14.87 | 97.81 | OTC | 3.6 | 3.05 | 1.65 | 3.5 | 3.1579 | 7.026892 | 0.1129448 | 0.1289769 | 0.003047985
WP-K2C2O4 | Waste paper | One-step (Chemical Activation) | K2C2O4 | 0.5 | 360 | 333.15 | 973.15 | 30 | 20 | N2 | 1114.1 | 0.74 | 0.33 | 2.6 | 52.4 |  | 84.4 | 14.5 | 0.8 | 0.3 |  | 100 |  | 3.4 |  | O48 | 100 |  | 6.37 | 298 |  | 1 | 20.18 | 98.48 | OTC | 3.6 | 3.05 | 1.65 | 3.5 | 3.1579 | 7.026892 | 0.1129448 | 0.1289769 | 0.003047985
WP-K2C2O4 | Waste paper | One-step (Chemical Activation) | K2C2O4 | 0.5 | 360 | 333.15 | 973.15 | 30 | 20 | N2 | 1114.1 | 0.74 | 0.33 | 2.6 | 52.4 |  | 84.4 | 14.5 | 0.8 | 0.3 |  | 100 |  | 3.4 |  | O48 | 100 |  | 6.37 | 298 |  | 1 | 40 | 98.59 | OTC | 3.6 | 3.05 | 1.65 | 3.5 | 3.1579 | 7.026892 | 0.1129448 | 0.1289769 | 0.003047985
WP-K2C2O4 | Waste paper | One-step (Chemical Activation) | K2C2O4 | 0.5 | 360 | 333.15 | 973.15 | 30 | 20 | N2 | 1114.1 | 0.74 | 0.33 | 2.6 | 52.4 |  | 84.4 | 14.5 | 0.8 | 0.3 |  | 100 |  | 3.4 |  | O48 | 100 |  | 6.37 | 298 |  | 1 | 60.18 | 98.7 | OTC | 3.6 | 3.05 | 1.65 | 3.5 | 3.1579 | 7.026892 | 0.1129448 | 0.1289769 | 0.003047985
WP-K2C2O4 | Waste paper | One-step (Chemical Activation) | K2C2O4 | 0.5 | 360 | 333.15 | 973.15 | 30 | 20 | N2 | 1114.1 | 0.74 | 0.33 | 2.6 | 52.4 |  | 84.4 | 14.5 | 0.8 | 0.3 |  | 100 |  | 3.4 |  | O48 | 100 |  | 6.37 | 298 |  | 1 | 80.35 | 98.8 | OTC | 3.6 | 3.05 | 1.65 | 3.5 | 3.1579 | 7.026892 | 0.1129448 | 0.1289769 | 0.003047985
WP-K2C2O4 | Waste paper | One-step (Chemical Activation) | K2C2O4 | 0.5 | 360 | 333.15 | 973.15 | 30 | 20 | N2 | 1114.1 | 0.74 | 0.33 | 2.6 | 52.4 |  | 84.4 | 14.5 | 0.8 | 0.3 |  | 100 |  | 3.4 |  | O48 | 100 |  | 6.37 | 298 |  | 1 | 100.18 | 99.82 | OTC | 3.6 | 3.05 | 1.65 | 3.5 | 3.1579 | 7.026892 | 0.1129448 | 0.1289769 | 0.003047985
WP-K2C2O4 | Waste paper | One-step (Chemical Activation) | K2C2O4 | 0.5 | 360 | 333.15 | 973.15 | 30 | 20 | N2 | 1114.1 | 0.74 | 0.33 | 2.6 | 52.4 |  | 84.4 | 14.5 | 0.8 | 0.3 |  | 100 |  | 3.4 |  | O48 | 100 |  | 6.37 | 298 |  | 1 | 120.35 | 99.82 | OTC | 3.6 | 3.05 | 1.65 | 3.5 | 3.1579 | 7.026892 | 0.1129448 | 0.1289769 | 0.003047985
WP-K2C2O4 | Waste paper | One-step (Chemical Activation) | K2C2O4 | 0.5 | 360 | 333.15 | 973.15 | 30 | 20 | N2 | 1114.1 | 0.74 | 0.33 | 2.6 | 52.4 |  | 84.4 | 14.5 | 0.8 | 0.3 |  | 100 |  | 3.4 |  | O48 | 100 |  | 3.66 | 298 |  | 1 | 30 | 86.88 | OTC | 3.6 | 3.05 | 1.65 | 3.5 | 3.1579 | 7.026892 | 0.1129448 | 0.1289769 | 0.003047985
WP-K2C2O4 | Waste paper | One-step (Chemical Activation) | K2C2O4 | 0.5 | 360 | 333.15 | 973.15 | 30 | 20 | N2 | 1114.1 | 0.74 | 0.33 | 2.6 | 52.4 |  | 84.4 | 14.5 | 0.8 | 0.3 |  | 100 |  | 3.4 |  | O48 | 100 |  | 4.21 | 298 |  | 1 | 30 | 89.29 | OTC | 3.6 | 3.05 | 1.65 | 3.5 | 3.1579 | 7.026892 | 0.1129448 | 0.1289769 | 0.003047985
WP-K2C2O4 | Waste paper | One-step (Chemical Activation) | K2C2O4 | 0.5 | 360 | 333.15 | 973.15 | 30 | 20 | N2 | 1114.1 | 0.74 | 0.33 | 2.6 | 52.4 |  | 84.4 | 14.5 | 0.8 | 0.3 |  | 100 |  | 3.4 |  | O48 | 100 |  | 5.52 | 298 |  | 1 | 30 | 89.09 | OTC | 3.6 | 3.05 | 1.65 | 3.5 | 3.1579 | 7.026892 | 0.1129448 | 0.1289769 | 0.003047985
WP-K2C2O4 | Waste paper | One-step (Chemical Activation) | K2C2O4 | 0.5 | 360 | 333.15 | 973.15 | 30 | 20 | N2 | 1114.1 | 0.74 | 0.33 | 2.6 | 52.4 |  | 84.4 | 14.5 | 0.8 | 0.3 |  | 100 |  | 3.4 |  | O48 | 100 |  | 6.51 | 298 |  | 1 | 30 | 92.69 | OTC | 3.6 | 3.05 | 1.65 | 3.5 | 3.1579 | 7.026892 | 0.1129448 | 0.1289769 | 0.003047985
WP-K2C2O4 | Waste paper | One-step (Chemical Activation) | K2C2O4 | 0.5 | 360 | 333.15 | 973.15 | 30 | 20 | N2 | 1114.1 | 0.74 | 0.33 | 2.6 | 52.4 |  | 84.4 | 14.5 | 0.8 | 0.3 |  | 100 |  | 3.4 |  | O48 | 100 |  | 7.39 | 298 |  | 1 | 30 | 81.81 | OTC | 3.6 | 3.05 | 1.65 | 3.5 | 3.1579 | 7.026892 | 0.1129448 | 0.1289769 | 0.003047985
WP-K2C2O4 | Waste paper | One-step (Chemical Activation) | K2C2O4 | 0.5 | 360 | 333.15 | 973.15 | 30 | 20 | N2 | 1114.1 | 0.74 | 0.33 | 2.6 | 52.4 |  | 84.4 | 14.5 | 0.8 | 0.3 |  | 100 |  | 3.4 |  | O48 | 100 |  | 8.77 | 298 |  | 1 | 30 | 78.51 | OTC | 3.6 | 3.05 | 1.65 | 3.5 | 3.1579 | 7.026892 | 0.1129448 | 0.1289769 | 0.003047985
WP-K2C2O4 | Waste paper | One-step (Chemical Activation) | K2C2O4 | 0.5 | 360 | 333.15 | 973.15 | 30 | 20 | N2 | 1114.1 | 0.74 | 0.33 | 2.6 | 52.4 |  | 84.4 | 14.5 | 0.8 | 0.3 |  | 100 |  | 3.4 |  | O48 | 100 |  | 9.39 | 298 |  | 1 | 30 | 77.98 | OTC | 3.6 | 3.05 | 1.65 | 3.5 | 3.1579 | 7.026892 | 0.1129448 | 0.1289769 | 0.003047985
WP-K2C2O4 | Waste paper | One-step (Chemical Activation) | K2C2O4 | 0.5 | 360 | 333.15 | 973.15 | 30 | 20 | N2 | 1114.1 | 0.74 | 0.33 | 2.6 | 52.4 |  | 84.4 | 14.5 | 0.8 | 0.3 |  | 100 |  | 3.4 |  | O48 | 100 |  | 10.6 | 298 |  | 1 | 30 | 77.96 | OTC | 3.6 | 3.05 | 1.65 | 3.5 | 3.1579 | 7.026892 | 0.1129448 | 0.1289769 | 0.003047985
WP-K2C2O4 | Waste paper | One-step (Chemical Activation) | K2C2O4 | 0.5 | 360 | 333.15 | 973.15 | 30 | 20 | N2 | 1114.1 | 0.74 | 0.33 | 2.6 | 52.4 |  | 84.4 | 14.5 | 0.8 | 0.3 |  | 100 |  | 3.4 |  | O48 | 100 |  | 11.31 | 298 |  | 1 | 30 | 77.25 | OTC | 3.6 | 3.05 | 1.65 | 3.5 | 3.1579 | 7.026892 | 0.1129448 | 0.1289769 | 0.003047985
WP-K2C2O4 | Waste paper | One-step (Chemical Activation) | K2C2O4 | 0.5 | 360 | 333.15 | 973.15 | 30 | 20 | N2 | 1114.1 | 0.74 | 0.33 | 2.6 | 52.4 |  | 84.4 | 14.5 | 0.8 | 0.3 |  | 100 |  | 3.4 |  | O48 | 43.26 | 0.48 | 6.37 | 298 |  | 1 | 30 | 42.78 | OTC | 3.6 | 3.05 | 1.65 | 3.5 | 3.1579 | 7.026892 | 0.1129448 | 0.1289769 | 0.003047985
WP-K2C2O4 | Waste paper | One-step (Chemical Activation) | K2C2O4 | 0.5 | 360 | 333.15 | 973.15 | 30 | 20 | N2 | 1114.1 | 0.74 | 0.33 | 2.6 | 52.4 |  | 84.4 | 14.5 | 0.8 | 0.3 |  | 100 |  | 3.4 |  | O48 | 53.64 | 1.14 | 6.37 | 298 |  | 1 | 30 | 52.5 | OTC | 3.6 | 3.05 | 1.65 | 3.5 | 3.1579 | 7.026892 | 0.1129448 | 0.1289769 | 0.003047985
WP-K2C2O4 | Waste paper | One-step (Chemical Activation) | K2C2O4 | 0.5 | 360 | 333.15 | 973.15 | 30 | 20 | N2 | 1114.1 | 0.74 | 0.33 | 2.6 | 52.4 |  | 84.4 | 14.5 | 0.8 | 0.3 |  | 100 |  | 3.4 |  | O48 | 78.07 | 5.01 | 6.37 | 298 |  | 1 | 30 | 73.06 | OTC | 3.6 | 3.05 | 1.65 | 3.5 | 3.1579 | 7.026892 | 0.1129448 | 0.1289769 | 0.003047985
WP-K2C2O4 | Waste paper | One-step (Chemical Activation) | K2C2O4 | 0.5 | 360 | 333.15 | 973.15 | 30 | 20 | N2 | 1114.1 | 0.74 | 0.33 | 2.6 | 52.4 |  | 84.4 | 14.5 | 0.8 | 0.3 |  | 100 |  | 3.4 |  | O48 | 123.54 | 27.71 | 6.37 | 298 |  | 1 | 30 | 95.83 | OTC | 3.6 | 3.05 | 1.65 | 3.5 | 3.1579 | 7.026892 | 0.1129448 | 0.1289769 | 0.003047985
WP-K2C2O4 | Waste paper | One-step (Chemical Activation) | K2C2O4 | 0.5 | 360 | 333.15 | 973.15 | 30 | 20 | N2 | 1114.1 | 0.74 | 0.33 | 2.6 | 52.4 |  | 84.4 | 14.5 | 0.8 | 0.3 |  | 100 |  | 3.4 |  | O48 | 147.19 | 48.02 | 6.37 | 298 |  | 1 | 30 | 99.17 | OTC | 3.6 | 3.05 | 1.65 | 3.5 | 3.1579 | 7.026892 | 0.1129448 | 0.1289769 | 0.003047985
WP-K2C2O4 | Waste paper | One-step (Chemical Activation) | K2C2O4 | 0.5 | 360 | 333.15 | 973.15 | 30 | 20 | N2 | 1114.1 | 0.74 | 0.33 | 2.6 | 52.4 |  | 84.4 | 14.5 | 0.8 | 0.3 |  | 100 |  | 3.4 |  | O48 | 157.96 | 57.96 | 6.37 | 298 |  | 1 | 30 | 100 | OTC | 3.6 | 3.05 | 1.65 | 3.5 | 3.1579 | 7.026892 | 0.1129448 | 0.1289769 | 0.003047985
OS-AC | Olive stone | One-step chemical activation | H3PO4 | 3 | 540 | 383.15 | 683.15 | 150 |  | N2 | 1081 | 0.561 | 0.552 | 2.076 |  | 3.4 | 87.82 | 9.37 |  | 1.75 |  | 98.94 |  |  |  | SA67 | 100 |  | 2.26 | 303.15 | 400 | 1.2 | 480 | 78.44583 | SA | 0.9 | 0.85 | 0.73 | 0.37 | 0.9904 | 7.311631 |  | 0.08009999 | 0.0170875
OS-AC | Olive stone | One-step chemical activation | H3PO4 | 3 | 540 | 383.15 | 683.15 | 150 |  | N2 | 1081 | 0.561 | 0.552 | 2.076 |  | 3.4 | 87.82 | 9.37 |  | 1.75 |  | 98.94 |  |  |  | SA67 | 100 |  | 2.69 | 303.15 | 400 | 1.2 | 480 | 82.59417 | SA | 0.9 | 0.85 | 0.73 | 0.37 | 0.9904 | 7.311631 |  | 0.08009999 | 0.0170875
OS-AC | Olive stone | One-step chemical activation | H3PO4 | 3 | 540 | 383.15 | 683.15 | 150 |  | N2 | 1081 | 0.561 | 0.552 | 2.076 |  | 3.4 | 87.82 | 9.37 |  | 1.75 |  | 98.94 |  |  |  | SA67 | 100 |  | 3.05 | 303.15 | 400 | 1.2 | 480 | 62.10167 | SA | 0.9 | 0.85 | 0.73 | 0.37 | 0.9904 | 7.311631 |  | 0.08009999 | 0.0170875
OS-AC | Olive stone | One-step chemical activation | H3PO4 | 3 | 540 | 383.15 | 683.15 | 150 |  | N2 | 1081 | 0.561 | 0.552 | 2.076 |  | 3.4 | 87.82 | 9.37 |  | 1.75 |  | 98.94 |  |  |  | SA67 | 100 |  | 3.99 | 303.15 | 400 | 1.2 | 480 | 24.635 | SA | 0.9 | 0.85 | 0.73 | 0.37 | 0.9904 | 7.311631 |  | 0.08009999 | 0.0170875
OS-AC | Olive stone | One-step chemical activation | H3PO4 | 3 | 540 | 383.15 | 683.15 | 150 |  | N2 | 1081 | 0.561 | 0.552 | 2.076 |  | 3.4 | 87.82 | 9.37 |  | 1.75 |  | 98.94 |  |  |  | SA67 | 100 |  | 4.64 | 303.15 | 400 | 1.2 | 480 | 22.61917 | SA | 0.9 | 0.85 | 0.73 | 0.37 | 0.9904 | 7.311631 |  | 0.08009999 | 0.0170875
OS-AC | Olive stone | One-step chemical activation | H3PO4 | 3 | 540 | 383.15 | 683.15 | 150 |  | N2 | 1081 | 0.561 | 0.552 | 2.076 |  | 3.4 | 87.82 | 9.37 |  | 1.75 |  | 98.94 |  |  |  | SA67 | 100 |  | 6.36 | 303.15 | 400 | 1.2 | 480 | 19.39083 | SA | 0.9 | 0.85 | 0.73 | 0.37 | 0.9904 | 7.311631 |  | 0.08009999 | 0.0170875
OS-AC | Olive stone | One-step chemical activation | H3PO4 | 3 | 540 | 383.15 | 683.15 | 150 |  | N2 | 1081 | 0.561 | 0.552 | 2.076 |  | 3.4 | 87.82 | 9.37 |  | 1.75 |  | 98.94 |  |  |  | SA67 | 100 |  | 9.27 | 303.15 | 400 | 1.2 | 480 | 14.61833 | SA | 0.9 | 0.85 | 0.73 | 0.37 | 0.9904 | 7.311631 |  | 0.08009999 | 0.0170875
OS-AC | Olive stone | One-step chemical activation | H3PO4 | 3 | 540 | 383.15 | 683.15 | 150 |  | N2 | 1081 | 0.561 | 0.552 | 2.076 |  | 3.4 | 87.82 | 9.37 |  | 1.75 |  | 98.94 |  |  |  | SA67 | 100 |  | 10.85 | 303.15 | 400 | 1.2 | 480 | 15.17167 | SA | 0.9 | 0.85 | 0.73 | 0.37 | 0.9904 | 7.311631 |  | 0.08009999 | 0.0170875
OS-AC | Olive stone | One-step chemical activation | H3PO4 | 3 | 540 | 383.15 | 683.15 | 150 |  | N2 | 1081 | 0.561 | 0.552 | 2.076 |  | 3.4 | 87.82 | 9.37 |  | 1.75 |  | 98.94 |  |  |  | SA67 | 50 |  | 3 | 303.15 | 400 | 6 | 30 | 1.045833 | SA | 0.9 | 0.85 | 0.73 | 0.37 | 0.9904 | 7.311631 |  | 0.08009999 | 0.0170875
OS-AC | Olive stone | One-step chemical activation | H3PO4 | 3 | 540 | 383.15 | 683.15 | 150 |  | N2 | 1081 | 0.561 | 0.552 | 2.076 |  | 3.4 | 87.82 | 9.37 |  | 1.75 |  | 98.94 |  |  |  | SA67 | 50 |  | 3 | 303.15 | 400 | 6 | 60 | 2.968333 | SA | 0.9 | 0.85 | 0.73 | 0.37 | 0.9904 | 7.311631 |  | 0.08009999 | 0.0170875
OS-AC | Olive stone | One-step chemical activation | H3PO4 | 3 | 540 | 383.15 | 683.15 | 150 |  | N2 | 1081 | 0.561 | 0.552 | 2.076 |  | 3.4 | 87.82 | 9.37 |  | 1.75 |  | 98.94 |  |  |  | SA67 | 50 |  | 3 | 303.15 | 400 | 6 | 120 | 3.9685 | SA | 0.9 | 0.85 | 0.73 | 0.37 | 0.9904 | 7.311631 |  | 0.08009999 | 0.0170875
OS-AC | Olive stone | One-step chemical activation | H3PO4 | 3 | 540 | 383.15 | 683.15 | 150 |  | N2 | 1081 | 0.561 | 0.552 | 2.076 |  | 3.4 | 87.82 | 9.37 |  | 1.75 |  | 98.94 |  |  |  | SA67 | 50 |  | 3 | 303.15 | 400 | 6 | 180 | 4.400167 | SA | 0.9 | 0.85 | 0.73 | 0.37 | 0.9904 | 7.311631 |  | 0.08009999 | 0.0170875
OS-AC | Olive stone | One-step chemical activation | H3PO4 | 3 | 540 | 383.15 | 683.15 | 150 |  | N2 | 1081 | 0.561 | 0.552 | 2.076 |  | 3.4 | 87.82 | 9.37 |  | 1.75 |  | 98.94 |  |  |  | SA67 | 50 |  | 3 | 303.15 | 400 | 6 | 240 | 4.752833 | SA | 0.9 | 0.85 | 0.73 | 0.37 | 0.9904 | 7.311631 |  | 0.08009999 | 0.0170875
OS-AC | Olive stone | One-step chemical activation | H3PO4 | 3 | 540 | 383.15 | 683.15 | 150 |  | N2 | 1081 | 0.561 | 0.552 | 2.076 |  | 3.4 | 87.82 | 9.37 |  | 1.75 |  | 98.94 |  |  |  | SA67 | 50 |  | 3 | 303.15 | 400 | 6 | 300 | 4.9925 | SA | 0.9 | 0.85 | 0.73 | 0.37 | 0.9904 | 7.311631 |  | 0.08009999 | 0.0170875
OS-AC | Olive stone | One-step chemical activation | H3PO4 | 3 | 540 | 383.15 | 683.15 | 150 |  | N2 | 1081 | 0.561 | 0.552 | 2.076 |  | 3.4 | 87.82 | 9.37 |  | 1.75 |  | 98.94 |  |  |  | SA67 | 50 |  | 3 | 303.15 | 400 | 6 | 360 | 5.164833 | SA | 0.9 | 0.85 | 0.73 | 0.37 | 0.9904 | 7.311631 |  | 0.08009999 | 0.0170875
OS-AC | Olive stone | One-step chemical activation | H3PO4 | 3 | 540 | 383.15 | 683.15 | 150 |  | N2 | 1081 | 0.561 | 0.552 | 2.076 |  | 3.4 | 87.82 | 9.37 |  | 1.75 |  | 98.94 |  |  |  | SA67 | 50 |  | 3 | 303.15 | 400 | 6 | 480 | 5.4945 | SA | 0.9 | 0.85 | 0.73 | 0.37 | 0.9904 | 7.311631 |  | 0.08009999 | 0.0170875
OS-AC | Olive stone | One-step chemical activation | H3PO4 | 3 | 540 | 383.15 | 683.15 | 150 |  | N2 | 1081 | 0.561 | 0.552 | 2.076 |  | 3.4 | 87.82 | 9.37 |  | 1.75 |  | 98.94 |  |  |  | SA67 | 50 |  | 3 | 303.15 | 400 | 6 | 600 | 5.498667 | SA | 0.9 | 0.85 | 0.73 | 0.37 | 0.9904 | 7.311631 |  | 0.08009999 | 0.0170875
OS-AC | Olive stone | One-step chemical activation | H3PO4 | 3 | 540 | 383.15 | 683.15 | 150 |  | N2 | 1081 | 0.561 | 0.552 | 2.076 |  | 3.4 | 87.82 | 9.37 |  | 1.75 |  | 98.94 |  |  |  | SA67 | 100 |  | 3 | 303.15 | 400 | 0.06 | 480 | 237.85 | SA | 0.9 | 0.85 | 0.73 | 0.37 | 0.9904 | 7.311631 |  | 0.08009999 | 0.0170875
OS-AC | Olive stone | One-step chemical activation | H3PO4 | 3 | 540 | 383.15 | 683.15 | 150 |  | N2 | 1081 | 0.561 | 0.552 | 2.076 |  | 3.4 | 87.82 | 9.37 |  | 1.75 |  | 98.94 |  |  |  | SA67 | 100 |  | 3 | 303.15 | 400 | 0.1 | 480 | 136.68 | SA | 0.9 | 0.85 | 0.73 | 0.37 | 0.9904 | 7.311631 |  | 0.08009999 | 0.0170875
OS-AC | Olive stone | One-step chemical activation | H3PO4 | 3 | 540 | 383.15 | 683.15 | 150 |  | N2 | 1081 | 0.561 | 0.552 | 2.076 |  | 3.4 | 87.82 | 9.37 |  | 1.75 |  | 98.94 |  |  |  | SA67 | 100 |  | 3 | 303.15 | 400 | 0.25 | 480 | 106.404 | SA | 0.9 | 0.85 | 0.73 | 0.37 | 0.9904 | 7.311631 |  | 0.08009999 | 0.0170875
OS-AC | Olive stone | One-step chemical activation | H3PO4 | 3 | 540 | 383.15 | 683.15 | 150 |  | N2 | 1081 | 0.561 | 0.552 | 2.076 |  | 3.4 | 87.82 | 9.37 |  | 1.75 |  | 98.94 |  |  |  | SA67 | 100 |  | 3 | 303.15 | 400 | 0.4 | 480 | 108.185 | SA | 0.9 | 0.85 | 0.73 | 0.37 | 0.9904 | 7.311631 |  | 0.08009999 | 0.0170875
OS-AC | Olive stone | One-step chemical activation | H3PO4 | 3 | 540 | 383.15 | 683.15 | 150 |  | N2 | 1081 | 0.561 | 0.552 | 2.076 |  | 3.4 | 87.82 | 9.37 |  | 1.75 |  | 98.94 |  |  |  | SA67 | 100 |  | 3 | 303.15 | 400 | 0.5 | 480 | 110.08 | SA | 0.9 | 0.85 | 0.73 | 0.37 | 0.9904 | 7.311631 |  | 0.08009999 | 0.0170875
OS-AC | Olive stone | One-step chemical activation | H3PO4 | 3 | 540 | 383.15 | 683.15 | 150 |  | N2 | 1081 | 0.561 | 0.552 | 2.076 |  | 3.4 | 87.82 | 9.37 |  | 1.75 |  | 98.94 |  |  |  | SA67 | 100 |  | 3 | 303.15 | 400 | 0.6 | 480 | 98.21667 | SA | 0.9 | 0.85 | 0.73 | 0.37 | 0.9904 | 7.311631 |  | 0.08009999 | 0.0170875
OS-AC | Olive stone | One-step chemical activation | H3PO4 | 3 | 540 | 383.15 | 683.15 | 150 |  | N2 | 1081 | 0.561 | 0.552 | 2.076 |  | 3.4 | 87.82 | 9.37 |  | 1.75 |  | 98.94 |  |  |  | SA67 | 100 |  | 3 | 303.15 | 400 | 0.8 | 480 | 85.565 | SA | 0.9 | 0.85 | 0.73 | 0.37 | 0.9904 | 7.311631 |  | 0.08009999 | 0.0170875
OS-AC | Olive stone | One-step chemical activation | H3PO4 | 3 | 540 | 383.15 | 683.15 | 150 |  | N2 | 1081 | 0.561 | 0.552 | 2.076 |  | 3.4 | 87.82 | 9.37 |  | 1.75 |  | 98.94 |  |  |  | SA67 | 100 |  | 3 | 303.15 | 400 | 1 | 480 | 74.843 | SA | 0.9 | 0.85 | 0.73 | 0.37 | 0.9904 | 7.311631 |  | 0.08009999 | 0.0170875
OS-AC | Olive stone | One-step chemical activation | H3PO4 | 3 | 540 | 383.15 | 683.15 | 150 |  | N2 | 1081 | 0.561 | 0.552 | 2.076 |  | 3.4 | 87.82 | 9.37 |  | 1.75 |  | 98.94 |  |  |  | SA67 | 100 |  | 3 | 303.15 | 400 | 1.2 | 480 | 70.92417 | SA | 0.9 | 0.85 | 0.73 | 0.37 | 0.9904 | 7.311631 |  | 0.08009999 | 0.0170875
OS-AC | Olive stone | One-step chemical activation | H3PO4 | 3 | 540 | 383.15 | 683.15 | 150 |  | N2 | 1081 | 0.561 | 0.552 | 2.076 |  | 3.4 | 87.82 | 9.37 |  | 1.75 |  | 98.94 |  |  |  | SA67 | 100 |  | 3 | 303.15 | 400 | 1.5 | 480 | 59.38667 | SA | 0.9 | 0.85 | 0.73 | 0.37 | 0.9904 | 7.311631 |  | 0.08009999 | 0.0170875
OS-AC | Olive stone | One-step chemical activation | H3PO4 | 3 | 540 | 383.15 | 683.15 | 150 |  | N2 | 1081 | 0.561 | 0.552 | 2.076 |  | 3.4 | 87.82 | 9.37 |  | 1.75 |  | 98.94 |  |  |  | SA67 | 100 |  | 3 | 303.15 | 400 | 2 | 480 | 44.5895 | SA | 0.9 | 0.85 | 0.73 | 0.37 | 0.9904 | 7.311631 |  | 0.08009999 | 0.0170875
OS-AC | Olive stone | One-step chemical activation | H3PO4 | 3 | 540 | 383.15 | 683.15 | 150 |  | N2 | 1081 | 0.561 | 0.552 | 2.076 |  | 3.4 | 87.82 | 9.37 |  | 1.75 |  | 98.94 |  |  |  | SA67 | 8.938 | 0.07 | 3 | 303.15 | 400 | 1.2 | 480 | 7.39 | SA | 0.9 | 0.85 | 0.73 | 0.37 | 0.9904 | 7.311631 |  | 0.08009999 | 0.0170875
OS-AC | Olive stone | One-step chemical activation | H3PO4 | 3 | 540 | 383.15 | 683.15 | 150 |  | N2 | 1081 | 0.561 | 0.552 | 2.076 |  | 3.4 | 87.82 | 9.37 |  | 1.75 |  | 98.94 |  |  |  | SA67 | 20.24 | 0.74 | 3 | 303.15 | 400 | 1.2 | 480 | 16.25 | SA | 0.9 | 0.85 | 0.73 | 0.37 | 0.9904 | 7.311631 |  | 0.08009999 | 0.0170875
OS-AC | Olive stone | One-step chemical activation | H3PO4 | 3 | 540 | 383.15 | 683.15 | 150 |  | N2 | 1081 | 0.561 | 0.552 | 2.076 |  | 3.4 | 87.82 | 9.37 |  | 1.75 |  | 98.94 |  |  |  | SA67 | 50.21 | 4.13 | 3 | 303.15 | 400 | 1.2 | 480 | 38.4 | SA | 0.9 | 0.85 | 0.73 | 0.37 | 0.9904 | 7.311631 |  | 0.08009999 | 0.0170875
OS-AC | Olive stone | One-step chemical activation | H3PO4 | 3 | 540 | 383.15 | 683.15 | 150 |  | N2 | 1081 | 0.561 | 0.552 | 2.076 |  | 3.4 | 87.82 | 9.37 |  | 1.75 |  | 98.94 |  |  |  | SA67 | 77.668 | 12.94 | 3 | 303.15 | 400 | 1.2 | 480 | 53.94 | SA | 0.9 | 0.85 | 0.73 | 0.37 | 0.9904 | 7.311631 |  | 0.08009999 | 0.0170875
OS-AC | Olive stone | One-step chemical activation | H3PO4 | 3 | 540 | 383.15 | 683.15 | 150 |  | N2 | 1081 | 0.561 | 0.552 | 2.076 |  | 3.4 | 87.82 | 9.37 |  | 1.75 |  | 98.94 |  |  |  | SA67 | 93.508 | 13.72 | 3 | 303.15 | 400 | 1.2 | 480 | 66.49 | SA | 0.9 | 0.85 | 0.73 | 0.37 | 0.9904 | 7.311631 |  | 0.08009999 | 0.0170875
OS-AC | Olive stone | One-step chemical activation | H3PO4 | 3 | 540 | 383.15 | 683.15 | 150 |  | N2 | 1081 | 0.561 | 0.552 | 2.076 |  | 3.4 | 87.82 | 9.37 |  | 1.75 |  | 98.94 |  |  |  | SA67 | 144.69 | 22.35 | 3 | 303.15 | 400 | 1.2 | 480 | 101.95 | SA | 0.9 | 0.85 | 0.73 | 0.37 | 0.9904 | 7.311631 |  | 0.08009999 | 0.0170875
OS-AC | Olive stone | One-step chemical activation | H3PO4 | 3 | 540 | 383.15 | 683.15 | 150 |  | N2 | 1081 | 0.561 | 0.552 | 2.076 |  | 3.4 | 87.82 | 9.37 |  | 1.75 |  | 98.94 |  |  |  | SA67 | 193.45 | 40.03 | 3 | 303.15 | 400 | 1.2 | 480 | 127.85 | SA | 0.9 | 0.85 | 0.73 | 0.37 | 0.9904 | 7.311631 |  | 0.08009999 | 0.0170875
OS-AC | Olive stone | One-step chemical activation | H3PO4 | 3 | 540 | 383.15 | 683.15 | 150 |  | N2 | 1081 | 0.561 | 0.552 | 2.076 |  | 3.4 | 87.82 | 9.37 |  | 1.75 |  | 98.94 |  |  |  | SA67 | 306.038 | 119.45 | 3 | 303.15 | 400 | 1.2 | 480 | 155.49 | SA | 0.9 | 0.85 | 0.73 | 0.37 | 0.9904 | 7.311631 |  | 0.08009999 | 0.0170875
OS-AC | Olive stone | One-step chemical activation | H3PO4 | 3 | 540 | 383.15 | 683.15 | 150 |  | N2 | 1081 | 0.561 | 0.552 | 2.076 |  | 3.4 | 87.82 | 9.37 |  | 1.75 |  | 98.94 |  |  |  | SA67 | 377.784 | 181.14 | 3 | 303.15 | 400 | 1.2 | 480 | 163.87 | SA | 0.9 | 0.85 | 0.73 | 0.37 | 0.9904 | 7.311631 |  | 0.08009999 | 0.0170875
OS-AC | Olive stone | One-step chemical activation | H3PO4 | 3 | 540 | 383.15 | 683.15 | 150 |  | N2 | 1081 | 0.561 | 0.552 | 2.076 |  | 3.4 | 87.82 | 9.37 |  | 1.75 |  | 98.94 |  |  |  | SA67 | 518.798 | 311.75 | 3 | 303.15 | 400 | 1.2 | 480 | 172.54 | SA | 0.9 | 0.85 | 0.73 | 0.37 | 0.9904 | 7.311631 |  | 0.08009999 | 0.0170875
OS-AC | Olive stone | One-step chemical activation | H3PO4 | 3 | 540 | 383.15 | 683.15 | 150 |  | N2 | 1081 | 0.561 | 0.552 | 2.076 |  | 3.4 | 87.82 | 9.37 |  | 1.75 |  | 98.94 |  |  |  | SA67 | 11.858 | 2.69 | 3 | 318.15 | 400 | 1.2 | 480 | 7.64 | SA | 0.9 | 0.85 | 0.73 | 0.37 | 0.9904 | 7.311631 |  | 0.08009999 | 0.0170875
OS-AC | Olive stone | One-step chemical activation | H3PO4 | 3 | 540 | 383.15 | 683.15 | 150 |  | N2 | 1081 | 0.561 | 0.552 | 2.076 |  | 3.4 | 87.82 | 9.37 |  | 1.75 |  | 98.94 |  |  |  | SA67 | 20.748 | 0.9 | 3 | 318.15 | 400 | 1.2 | 480 | 16.54 | SA | 0.9 | 0.85 | 0.73 | 0.37 | 0.9904 | 7.311631 |  | 0.08009999 | 0.0170875
OS-AC | Olive stone | One-step chemical activation | H3PO4 | 3 | 540 | 383.15 | 683.15 | 150 |  | N2 | 1081 | 0.561 | 0.552 | 2.076 |  | 3.4 | 87.82 | 9.37 |  | 1.75 |  | 98.94 |  |  |  | SA67 | 51.718 | 8.95 | 3 | 318.15 | 400 | 1.2 | 480 | 35.64 | SA | 0.9 | 0.85 | 0.73 | 0.37 | 0.9904 | 7.311631 |  | 0.08009999 | 0.0170875
OS-AC | Olive stone | One-step chemical activation | H3PO4 | 3 | 540 | 383.15 | 683.15 | 150 |  | N2 | 1081 | 0.561 | 0.552 | 2.076 |  | 3.4 | 87.82 | 9.37 |  | 1.75 |  | 98.94 |  |  |  | SA67 | 78.604 | 15.22 | 3 | 318.15 | 400 | 1.2 | 480 | 52.82 | SA | 0.9 | 0.85 | 0.73 | 0.37 | 0.9904 | 7.311631 |  | 0.08009999 | 0.0170875
OS-AC | Olive stone | One-step chemical activation | H3PO4 | 3 | 540 | 383.15 | 683.15 | 150 |  | N2 | 1081 | 0.561 | 0.552 | 2.076 |  | 3.4 | 87.82 | 9.37 |  | 1.75 |  | 98.94 |  |  |  | SA67 | 97.768 | 25.96 | 3 | 318.15 | 400 | 1.2 | 480 | 59.84 | SA | 0.9 | 0.85 | 0.73 | 0.37 | 0.9904 | 7.311631 |  | 0.08009999 | 0.0170875
OS-AC | Olive stone | One-step chemical activation | H3PO4 | 3 | 540 | 383.15 | 683.15 | 150 |  | N2 | 1081 | 0.561 | 0.552 | 2.076 |  | 3.4 | 87.82 | 9.37 |  | 1.75 |  | 98.94 |  |  |  | SA67 | 146.6 | 41.18 | 3 | 318.15 | 400 | 1.2 | 480 | 87.85 | SA | 0.9 | 0.85 | 0.73 | 0.37 | 0.9904 | 7.311631 |  | 0.08009999 | 0.0170875
OS-AC | Olive stone | One-step chemical activation | H3PO4 | 3 | 540 | 383.15 | 683.15 | 150 |  | N2 | 1081 | 0.561 | 0.552 | 2.076 |  | 3.4 | 87.82 | 9.37 |  | 1.75 |  | 98.94 |  |  |  | SA67 | 195.014 | 68.93 | 3 | 318.15 | 400 | 1.2 | 480 | 105.07 | SA | 0.9 | 0.85 | 0.73 | 0.37 | 0.9904 | 7.311631 |  | 0.08009999 | 0.0170875
OS-AC | Olive stone | One-step chemical activation | H3PO4 | 3 | 540 | 383.15 | 683.15 | 150 |  | N2 | 1081 | 0.561 | 0.552 | 2.076 |  | 3.4 | 87.82 | 9.37 |  | 1.75 |  | 98.94 |  |  |  | SA67 | 307.582 | 153.07 | 3 | 318.15 | 400 | 1.2 | 480 | 128.76 | SA | 0.9 | 0.85 | 0.73 | 0.37 | 0.9904 | 7.311631 |  | 0.08009999 | 0.0170875
OS-AC | Olive stone | One-step chemical activation | H3PO4 | 3 | 540 | 383.15 | 683.15 | 150 |  | N2 | 1081 | 0.561 | 0.552 | 2.076 |  | 3.4 | 87.82 | 9.37 |  | 1.75 |  | 98.94 |  |  |  | SA67 | 377.402 | 201.41 | 3 | 318.15 | 400 | 1.2 | 480 | 146.66 | SA | 0.9 | 0.85 | 0.73 | 0.37 | 0.9904 | 7.311631 |  | 0.08009999 | 0.0170875
OS-AC | Olive stone | One-step chemical activation | H3PO4 | 3 | 540 | 383.15 | 683.15 | 150 |  | N2 | 1081 | 0.561 | 0.552 | 2.076 |  | 3.4 | 87.82 | 9.37 |  | 1.75 |  | 98.94 |  |  |  | SA67 | 513.37 | 319.57 | 3 | 318.15 | 400 | 1.2 | 480 | 161.5 | SA | 0.9 | 0.85 | 0.73 | 0.37 | 0.9904 | 7.311631 |  | 0.08009999 | 0.0170875
OS-AC | Olive stone | One-step chemical activation | H3PO4 | 3 | 540 | 383.15 | 683.15 | 150 |  | N2 | 1081 | 0.561 | 0.552 | 2.076 |  | 3.4 | 87.82 | 9.37 |  | 1.75 |  | 98.94 |  |  |  | SA67 | 10.13 | 0.77 | 4 | 333.15 | 400 | 1.2 | 480 | 7.8 | SA | 0.9 | 0.85 | 0.73 | 0.37 | 0.9904 | 7.311631 |  | 0.08009999 | 0.0170875
OS-AC | Olive stone | One-step chemical activation | H3PO4 | 3 | 540 | 383.15 | 683.15 | 150 |  | N2 | 1081 | 0.561 | 0.552 | 2.076 |  | 3.4 | 87.82 | 9.37 |  | 1.75 |  | 98.94 |  |  |  | SA67 | 21.628 | 3.76 | 5 | 333.15 | 400 | 1.2 | 480 | 14.89 | SA | 0.9 | 0.85 | 0.73 | 0.37 | 0.9904 | 7.311631 |  | 0.08009999 | 0.0170875
OS-AC | Olive stone | One-step chemical activation | H3PO4 | 3 | 540 | 383.15 | 683.15 | 150 |  | N2 | 1081 | 0.561 | 0.552 | 2.076 |  | 3.4 | 87.82 | 9.37 |  | 1.75 |  | 98.94 |  |  |  | SA67 | 51.582 | 9.03 | 6 | 333.15 | 400 | 1.2 | 480 | 35.46 | SA | 0.9 | 0.85 | 0.73 | 0.37 | 0.9904 | 7.311631 |  | 0.08009999 | 0.0170875
OS-AC | Olive stone | One-step chemical activation | H3PO4 | 3 | 540 | 383.15 | 683.15 | 150 |  | N2 | 1081 | 0.561 | 0.552 | 2.076 |  | 3.4 | 87.82 | 9.37 |  | 1.75 |  | 98.94 |  |  |  | SA67 | 79.04 | 19.46 | 7 | 333.15 | 400 | 1.2 | 480 | 49.65 | SA | 0.9 | 0.85 | 0.73 | 0.37 | 0.9904 | 7.311631 |  | 0.08009999 | 0.0170875
OS-AC | Olive stone | One-step chemical activation | H3PO4 | 3 | 540 | 383.15 | 683.15 | 150 |  | N2 | 1081 | 0.561 | 0.552 | 2.076 |  | 3.4 | 87.82 | 9.37 |  | 1.75 |  | 98.94 |  |  |  | SA67 | 95.626 | 28.39 | 8 | 333.15 | 400 | 1.2 | 480 | 56.03 | SA | 0.9 | 0.85 | 0.73 | 0.37 | 0.9904 | 7.311631 |  | 0.08009999 | 0.0170875
OS-AC | Olive stone | One-step chemical activation | H3PO4 | 3 | 540 | 383.15 | 683.15 | 150 |  | N2 | 1081 | 0.561 | 0.552 | 2.076 |  | 3.4 | 87.82 | 9.37 |  | 1.75 |  | 98.94 |  |  |  | SA67 | 148.66 | 55.9 | 9 | 333.15 | 400 | 1.2 | 480 | 77.3 | SA | 0.9 | 0.85 | 0.73 | 0.37 | 0.9904 | 7.311631 |  | 0.08009999 | 0.0170875
OS-AC | Olive stone | One-step chemical activation | H3PO4 | 3 | 540 | 383.15 | 683.15 | 150 |  | N2 | 1081 | 0.561 | 0.552 | 2.076 |  | 3.4 | 87.82 | 9.37 |  | 1.75 |  | 98.94 |  |  |  | SA67 | 207.716 | 94.52 | 10 | 333.15 | 400 | 1.2 | 480 | 94.33 | SA | 0.9 | 0.85 | 0.73 | 0.37 | 0.9904 | 7.311631 |  | 0.08009999 | 0.0170875
OS-AC | Olive stone | One-step chemical activation | H3PO4 | 3 | 540 | 383.15 | 683.15 | 150 |  | N2 | 1081 | 0.561 | 0.552 | 2.076 |  | 3.4 | 87.82 | 9.37 |  | 1.75 |  | 98.94 |  |  |  | SA67 | 306.964 | 166.54 | 11 | 333.15 | 400 | 1.2 | 480 | 117.02 | SA | 0.9 | 0.85 | 0.73 | 0.37 | 0.9904 | 7.311631 |  | 0.08009999 | 0.0170875
OS-AC | Olive stone | One-step chemical activation | H3PO4 | 3 | 540 | 383.15 | 683.15 | 150 |  | N2 | 1081 | 0.561 | 0.552 | 2.076 |  | 3.4 | 87.82 | 9.37 |  | 1.75 |  | 98.94 |  |  |  | SA67 | 378.092 | 215.54 | 12 | 333.15 | 400 | 1.2 | 480 | 135.46 | SA | 0.9 | 0.85 | 0.73 | 0.37 | 0.9904 | 7.311631 |  | 0.08009999 | 0.0170875
OS-AC | Olive stone | One-step chemical activation | H3PO4 | 3 | 540 | 383.15 | 683.15 | 150 |  | N2 | 1081 | 0.561 | 0.552 | 2.076 |  | 3.4 | 87.82 | 9.37 |  | 1.75 |  | 98.94 |  |  |  | SA67 | 506.106 | 323.13 | 13 | 333.15 | 400 | 1.2 | 480 | 152.48 | SA | 0.9 | 0.85 | 0.73 | 0.37 | 0.9904 | 7.311631 |  | 0.08009999 | 0.0170875

## PRE_XGBoost-GBTree__OOF_Detailed
| y_true | y_pred | err | abs_err | sq_err | APE_% | Target_Phar
131 | 301.17 | 126.2027 | -174.9673 | 174.9673 | 30613.57 | 58.09588 | CBZ
133 | 39.49 | 183.4946 | 144.0046 | 144.0046 | 20737.33 | 364.661 | CBZ
853 | 77.17 | 209.0155 | 131.8455 | 131.8455 | 17383.24 | 170.8507 | OTC
33 | 180 | 57.59661 | -122.4034 | 122.4034 | 14982.59 | 68.00188 | IBU
356 | 325.16 | 206.758 | -118.402 | 118.402 | 14019.04 | 36.41346 | NPX
833 | 366.53 | 478.0055 | 111.4755 | 111.4755 | 12426.78 | 30.41373 | OTC
844 | 495.56 | 597.6906 | 102.1306 | 102.1306 | 10430.66 | 20.60913 | OTC
792 | 358.55 | 460.2111 | 101.6611 | 101.6611 | 10334.97 | 28.35338 | OTC
881 | 268.71 | 170.3515 | -98.3585 | 98.3585 | 9674.394 | 36.60396 | OTC
108 | 71.89 | 168.1294 | 96.23943 | 96.23943 | 9262.027 | 133.8704 | APAP
11 | 50.634 | 139.8358 | 89.20178 | 89.20178 | 7956.958 | 176.1697 | CAF
517 | 0 | 82.35181 | 82.35181 | 82.35181 | 6781.821 |  | NPX
800 | 792.06 | 718.2906 | -73.76935 | 73.76935 | 5441.917 | 9.313606 | OTC
826 | 503.63 | 571.6061 | 67.97614 | 67.97614 | 4620.756 | 13.49724 | OTC
106 | 33.76 | 100.5124 | 66.75237 | 66.75237 | 4455.88 | 197.7262 | APAP
14 | 60.498 | 118.6155 | 58.11749 | 58.11749 | 3377.643 | 96.06515 | IBU
621 | 290.59121 | 233.2434 | -57.34783 | 57.34783 | 3288.774 | 19.73488 | NOR
789 | 515.79 | 460.5553 | -55.23467 | 55.23467 | 3050.869 | 10.70875 | OTC
721 | 106.0605 | 159.0262 | 52.96571 | 52.96571 | 2805.367 | 49.93917 | NOR
794 | 600.79 | 547.8443 | -52.9457 | 52.9457 | 2803.247 | 8.81268 | OTC
48 | 197.32 | 249.9111 | 52.59109 | 52.59109 | 2765.822 | 26.65269 | CAF
796 | 682.54 | 630.1492 | -52.39083 | 52.39083 | 2744.799 | 7.675862 | OTC
142 | 132.53 | 184.4207 | 51.89065 | 51.89065 | 2692.64 | 39.15389 | CIP
6 | 174.384 | 122.9138 | -51.47021 | 51.47021 | 2649.183 | 29.51544 | APAP
79 | 57.17 | 108.5222 | 51.35219 | 51.35219 | 2637.048 | 89.82367 | MTZ
668 | 263.128744 | 212.0895 | -51.03921 | 51.03921 | 2605 | 19.39705 | APAP
600 | 63.71930774 | 114.4078 | 50.68848 | 50.68848 | 2569.322 | 79.54965 | NOR
49 | 280.8 | 230.4626 | -50.33737 | 50.33737 | 2533.851 | 17.92641 | CAF
724 | 127.7324 | 77.91335 | -49.81905 | 49.81905 | 2481.937 | 39.00267 | NOR
119 | 54.38 | 103.9753 | 49.59534 | 49.59534 | 2459.698 | 91.20144 | CBZ
132 | 178.5 | 130.1989 | -48.30106 | 48.30106 | 2332.992 | 27.05942 | CBZ
47 | 98.56 | 146.1687 | 47.60873 | 47.60873 | 2266.591 | 48.30431 | CAF
341 | 233.62 | 186.5227 | -47.09726 | 47.09726 | 2218.152 | 20.15977 | DCF
3 | 158.112 | 111.3654 | -46.74661 | 46.74661 | 2185.246 | 29.56551 | ASA
846 | 658.87 | 613.3403 | -45.52967 | 45.52967 | 2072.951 | 6.910266 | OTC
821 | 717.06 | 761.4082 | 44.3482 | 44.3482 | 1966.763 | 6.184727 | OTC
15 | 26.478 | 70.49624 | 44.01824 | 44.01824 | 1937.605 | 166.2446 | IBU
42 | 98.56 | 142.4214 | 43.86145 | 43.86145 | 1923.827 | 44.50228 | NPX
822 | 718.25 | 761.4082 | 43.1582 | 43.1582 | 1862.63 | 6.0088 | OTC
791 | 416.45 | 459.2235 | 42.77351 | 42.77351 | 1829.573 | 10.27098 | OTC
596 | 159.9512 | 117.8727 | -42.07848 | 42.07848 | 1770.598 | 26.30707 | NOR
518 | 110.75 | 69.0695 | -41.6805 | 41.6805 | 1737.264 | 37.63477 | NPX
790 | 459.21 | 417.7014 | -41.50855 | 41.50855 | 1722.96 | 9.039122 | OTC
353 | 148.92 | 189.7083 | 40.78833 | 40.78833 | 1663.688 | 27.38942 | NPX
948 | 15.17167 | 55.84799 | 40.67633 | 40.67633 | 1654.563 | 268.1072 | SA
335 | 74.04 | 114.6187 | 40.57874 | 40.57874 | 1646.634 | 54.8065 | DCF
135 | 12.62 | 52.064 | 39.444 | 39.444 | 1555.829 | 312.5515 | CBZ
128 | 183.33 | 145.8245 | -37.50549 | 37.50549 | 1406.662 | 20.45791 | CBZ
51 | 372.1 | 334.9945 | -37.10549 | 37.10549 | 1376.818 | 9.971914 | CAF
387 | 241.68 | 278.6237 | 36.94375 | 36.94375 | 1364.841 | 15.28623 | NPX
354 | 161.13 | 197.4176 | 36.28762 | 36.28762 | 1316.791 | 22.52071 | NPX
718 | 203.5415794 | 167.5361 | -36.00545 | 36.00545 | 1296.392 | 17.68948 | NOR
673 | 159.1865035 | 123.3844 | -35.80208 | 35.80208 | 1281.789 | 22.49065 | APAP
809 | 753.57 | 717.9364 | -35.6336 | 35.6336 | 1269.753 | 4.728638 | OTC
121 | 115.31 | 150.0295 | 34.71946 | 34.71946 | 1205.441 | 30.10967 | CBZ
719 | 199.8161 | 165.2818 | -34.53421 | 34.53421 | 1192.611 | 17.283 | NOR
238 | 46.23 | 80.16075 | 33.93075 | 33.93075 | 1151.296 | 73.39553 | NOR
475 | 20.65 | 54.53531 | 33.88531 | 33.88531 | 1148.214 | 164.0935 | NPX
815 | 605.95 | 639.269 | 33.31898 | 33.31898 | 1110.155 | 5.498636 | OTC
944 | 24.635 | 55.75127 | 31.11627 | 31.11627 | 968.2223 | 126.3092 | SA
201 | 206.92 | 176.8264 | -30.09365 | 30.09365 | 905.6275 | 14.54361 | NOR
229 | 34.91 | 64.21246 | 29.30246 | 29.30246 | 858.6344 | 83.93716 | NOR
845 | 598.39 | 569.1792 | -29.2108 | 29.2108 | 853.2709 | 4.881566 | OTC
911 | 236.22 | 207.4262 | -28.79376 | 28.79376 | 829.0807 | 12.18938 | OTC
467 | 44.52 | 73.29559 | 28.77559 | 28.77559 | 828.0348 | 64.6352 | NPX
943 | 62.10167 | 33.39194 | -28.70973 | 28.70973 | 824.2486 | 46.23021 | SA
305 | 200.4219 | 171.7764 | -28.64552 | 28.64552 | 820.5657 | 14.29261 | DCF
515 | 95.15 | 66.55177 | -28.59823 | 28.59823 | 817.859 | 30.05595 | NPX
94 | 109.1 | 80.60064 | -28.49936 | 28.49936 | 812.2136 | 26.12224 | APAP
46 | 322.5 | 350.6283 | 28.12827 | 28.12827 | 791.1993 | 8.721943 | NPX
916 | 49.95 | 77.86617 | 27.91617 | 27.91617 | 779.3127 | 55.88823 | OTC
709 | 79.83275 | 107.6078 | 27.77503 | 27.77503 | 771.4523 | 34.79152 | NOR
656 | 0 | -27.5885 | -27.5885 | 27.5885 | 761.1251 |  | APAP
598 | 105.9540258 | 133.3184 | 27.36438 | 27.36438 | 748.8093 | 25.82665 | NOR
355 | 217.86 | 244.9651 | 27.10513 | 27.10513 | 734.6883 | 12.44154 | NPX
667 | 230.4292496 | 257.3724 | 26.94319 | 26.94319 | 725.9353 | 11.69261 | APAP
945 | 22.61917 | 49.54091 | 26.92175 | 26.92175 | 724.7804 | 119.0218 | SA
477 | 49.03 | 75.68291 | 26.65291 | 26.65291 | 710.3775 | 54.36041 | NPX
225 | 274.55 | 247.9319 | -26.61815 | 26.61815 | 708.5257 | 9.695191 | NOR
388 | 271.7 | 245.1035 | -26.59653 | 26.59653 | 707.3754 | 9.788933 | NPX
300 | 194.0593 | 220.54 | 26.48072 | 26.48072 | 701.2287 | 13.64569 | DCF
381 | 157.83 | 184.139 | 26.30904 | 26.30904 | 692.1655 | 16.66923 | NPX
946 | 19.39083 | 45.67509 | 26.28426 | 26.28426 | 690.8624 | 135.5499 | SA
478 | 61.29 | 87.54817 | 26.25817 | 26.25817 | 689.4916 | 42.84251 | NPX
38 | 135 | 108.7813 | -26.2187 | 26.2187 | 687.4205 | 19.42126 | IBU
795 | 639.29 | 613.3654 | -25.92464 | 25.92464 | 672.0871 | 4.055224 | OTC
338 | 192.33 | 166.4489 | -25.88109 | 25.88109 | 669.8306 | 13.4566 | DCF
886 | 49.51 | 75.38435 | 25.87435 | 25.87435 | 669.4818 | 52.26085 | OTC
222 | 166.14 | 191.9454 | 25.80542 | 25.80542 | 665.9197 | 15.53233 | NOR
671 | 205.329833 | 179.6159 | -25.71397 | 25.71397 | 661.2084 | 12.52325 | APAP
703 | 248.9185145 | 223.842 | -25.07655 | 25.07655 | 628.8333 | 10.0742 | NOR
917 | 96.3 | 121.369 | 25.06897 | 25.06897 | 628.4534 | 26.03216 | OTC
100 | 103.17 | 78.12061 | -25.04939 | 25.04939 | 627.4718 | 24.27972 | APAP
567 | 51.48 | 76.17046 | 24.69046 | 24.69046 | 609.6186 | 47.96126 | NOR
612 | 0 | 24.63844 | 24.63844 | 24.63844 | 607.0527 |  | NOR
725 | 169.24543 | 193.6745 | 24.42902 | 24.42902 | 596.7772 | 14.43408 | NOR
602 | 128.0943 | 152.3219 | 24.22761 | 24.22761 | 586.9769 | 18.91388 | NOR
976 | 155.49 | 131.5757 | -23.91426 | 23.91426 | 571.8916 | 15.37993 | SA
455 | 16.13 | 39.7296 | 23.5996 | 23.5996 | 556.9413 | 146.3088 | NPX
17 | 86.65 | 109.6021 | 22.95209 | 22.95209 | 526.7984 | 26.48827 | IBU
912 | 126.975 | 104.5885 | -22.38648 | 22.38648 | 501.1547 | 17.63062 | OTC
489 | 100.18 | 77.86646 | -22.31354 | 22.31354 | 497.8939 | 22.27345 | NPX
336 | 124.14 | 146.3619 | 22.22189 | 22.22189 | 493.8125 | 17.90067 | DCF
731 | 290.59121 | 268.3922 | -22.19903 | 22.19903 | 492.7969 | 7.639264 | NOR
227 | 318.98 | 296.9278 | -22.05224 | 22.05224 | 486.3011 | 6.91336 | NOR
995 | 94.33 | 116.3561 | 22.02615 | 22.02615 | 485.1512 | 23.3501 | SA
479 | 88.39 | 110.3816 | 21.99158 | 21.99158 | 483.6298 | 24.88017 | NPX
561 | 58.11 | 79.77068 | 21.66068 | 21.66068 | 469.1852 | 37.27531 | NOR
410 | 98.15 | 119.6812 | 21.53121 | 21.53121 | 463.5928 | 21.93704 | NPX
109 | 67.11 | 88.31494 | 21.20494 | 21.20494 | 449.6495 | 31.59729 | CBZ
134 | 20.79 | 41.96047 | 21.17047 | 21.17047 | 448.1887 | 101.8301 | CBZ
555 | 76.32 | 55.26291 | -21.05709 | 21.05709 | 443.4012 | 27.59053 | NOR
619 | 239.49825 | 260.5097 | 21.01149 | 21.01149 | 441.4825 | 8.773127 | NOR
722 | 0 | 20.98706 | 20.98706 | 20.98706 | 440.4566 |  | NOR
454 | 10.32 | 31.073 | 20.753 | 20.753 | 430.687 | 201.095 | NPX
936 | 52.5 | 72.996 | 20.496 | 20.496 | 420.0861 | 39.04 | OTC
701 | 237.8377288 | 257.9534 | 20.11564 | 20.11564 | 404.639 | 8.457716 | NOR
510 | 0 | 19.7901 | 19.7901 | 19.7901 | 391.6479 |  | NPX
9 | 177.894 | 158.1477 | -19.74626 | 19.74626 | 389.915 | 11.10002 | CAF
807 | 700.4 | 680.9415 | -19.45853 | 19.45853 | 378.6345 | 2.778203 | OTC
405 | 96.23 | 115.5121 | 19.28205 | 19.28205 | 371.7976 | 20.03747 | NPX
457 | 27.1 | 46.32875 | 19.22875 | 19.22875 | 369.7449 | 70.9548 | NPX
549 | 43.81 | 62.88214 | 19.07214 | 19.07214 | 363.7464 | 43.53375 | NOR
960 | 106.404 | 125.4479 | 19.04385 | 19.04385 | 362.6683 | 17.89769 | SA
808 | 736.11 | 754.8414 | 18.73143 | 18.73143 | 350.8665 | 2.544651 | OTC
837 | 640.73 | 659.3282 | 18.59825 | 18.59825 | 345.8948 | 2.902665 | OTC
805 | 626.19 | 607.7773 | -18.41272 | 18.41272 | 339.0282 | 2.940436 | OTC
615 | 191.5986 | 173.3439 | -18.25474 | 18.25474 | 333.2356 | 9.527597 | NOR
350 | 138.3 | 120.3401 | -17.95988 | 17.95988 | 322.5573 | 12.98618 | NPX
532 | 30.87 | 48.55117 | 17.68117 | 17.68117 | 312.6237 | 57.27621 | NOR
524 | 20.88 | 3.350825 | -17.52917 | 17.52917 | 307.272 | 83.95199 | NOR
383 | 233.5 | 250.9911 | 17.49109 | 17.49109 | 305.9382 | 7.49083 | NPX
368 | 0.41 | -17.06102 | -17.47102 | 17.47102 | 305.2365 | 4261.224 | MTZ
775 | 55.93105 | 73.18998 | 17.25893 | 17.25893 | 297.8706 | 30.85751 | APAP
776 | 48.282101 | 65.44006 | 17.15796 | 17.15796 | 294.3957 | 35.5369 | APAP
708 | 103.01 | 120.1625 | 17.15254 | 17.15254 | 294.2095 | 16.65133 | NOR
162 | 41.41 | 58.52348 | 17.11348 | 17.11348 | 292.8712 | 41.32692 | CIP
304 | 295.8609 | 312.9533 | 17.09238 | 17.09238 | 292.1494 | 5.777167 | DCF
68 | 87.23 | 104.2276 | 16.99761 | 16.99761 | 288.9187 | 19.48597 | MTZ
95 | 87.7 | 104.6304 | 16.93037 | 16.93037 | 286.6375 | 19.30487 | APAP
858 | 93.11 | 76.18066 | -16.92934 | 16.92934 | 286.6027 | 18.18209 | OTC
254 | 248.11 | 231.3446 | -16.7654 | 16.7654 | 281.0785 | 6.757243 | NOR
40 | 131.4 | 114.8921 | -16.50793 | 16.50793 | 272.5116 | 12.56311 | IBU
963 | 98.21667 | 81.86382 | -16.35284 | 16.35284 | 267.4155 | 16.64976 | SA
99 | 101.28 | 85.02803 | -16.25197 | 16.25197 | 264.1265 | 16.04657 | APAP
123 | 178.45 | 162.4509 | -15.9991 | 15.9991 | 255.9713 | 8.965594 | CBZ
156 | 233.82 | 217.9959 | -15.8241 | 15.8241 | 250.4023 | 6.767644 | CIP
975 | 127.85 | 112.0629 | -15.78707 | 15.78707 | 249.2314 | 12.34812 | SA
22 | 173.58 | 189.3267 | 15.74674 | 15.74674 | 247.9597 | 9.071746 | IBU
827 | 564.11 | 579.7538 | 15.64385 | 15.64385 | 244.7299 | 2.773191 | OTC
716 | 211.759 | 196.2483 | -15.51071 | 15.51071 | 240.5821 | 7.324698 | NOR
386 | 195.33 | 179.8286 | -15.50139 | 15.50139 | 240.293 | 7.935999 | NPX
233 | 147.17 | 162.6577 | 15.48765 | 15.48765 | 239.8674 | 10.52365 | NOR
986 | 128.76 | 144.22 | 15.45997 | 15.45997 | 239.0107 | 12.00681 | SA
392 | 58.95 | 74.37791 | 15.42791 | 15.42791 | 238.0203 | 26.17117 | NPX
303 | 276.7731 | 292.1932 | 15.42011 | 15.42011 | 237.7797 | 5.571389 | DCF
301 | 232.2349 | 216.8241 | -15.41079 | 15.41079 | 237.4924 | 6.635862 | DCF
155 | 254.71 | 239.3754 | -15.33465 | 15.33465 | 235.1515 | 6.020435 | CIP
540 | 32.76 | 17.56442 | -15.19558 | 15.19558 | 230.9055 | 46.38454 | NOR
497 | 0 | 15.1456 | 15.1456 | 15.1456 | 229.3891 |  | NPX
474 | 0 | 14.80342 | 14.80342 | 14.80342 | 219.1413 |  | NPX
195 | 228.15 | 213.4018 | -14.74818 | 14.74818 | 217.5087 | 6.464245 | CIP
34 | 50.4 | 65.1388 | 14.7388 | 14.7388 | 217.2323 | 29.24365 | IBU
573 | 121.34578 | 135.9043 | 14.55856 | 14.55856 | 211.9517 | 11.99758 | NOR
905 | 76.11 | 90.59448 | 14.48448 | 14.48448 | 209.8002 | 19.03098 | OTC
676 | 63.8662 | 78.23489 | 14.36869 | 14.36869 | 206.4594 | 22.49812 | APAP
320 | 38.94 | 53.21406 | 14.27406 | 14.27406 | 203.7488 | 36.65655 | DCF
949 | 1.045833 | 15.28246 | 14.23663 | 14.23663 | 202.6816 | 1361.271 | SA
885 | 59.412 | 73.61645 | 14.20445 | 14.20445 | 201.7663 | 23.90838 | OTC
138 | 103.52 | 117.6578 | 14.13781 | 14.13781 | 199.8776 | 13.65708 | CIP
714 | 205.0531 | 191.1084 | -13.94465 | 13.94465 | 194.4533 | 6.800508 | NOR
302 | 248.1414 | 234.3787 | -13.76269 | 13.76269 | 189.4117 | 5.54631 | DCF
452 | 158.29 | 144.8242 | -13.46581 | 13.46581 | 181.3281 | 8.507051 | NPX
145 | 196.19 | 182.7477 | -13.4423 | 13.4423 | 180.6955 | 6.851676 | CIP
914 | 74.925 | 61.57986 | -13.34514 | 13.34514 | 178.0926 | 17.81133 | OTC
384 | 93.23 | 106.561 | 13.33103 | 13.33103 | 177.7163 | 14.29907 | NPX
592 | 225.7271 | 238.9298 | 13.20268 | 13.20268 | 174.3107 | 5.848956 | NOR
250 | 194.34 | 181.1683 | -13.17174 | 13.17174 | 173.4948 | 6.777679 | NOR
332 | 11.94 | 24.98999 | 13.04999 | 13.04999 | 170.3022 | 109.2964 | DCF
772 | 34.76795 | 47.76264 | 12.99469 | 12.99469 | 168.862 | 37.37549 | APAP
345 | 5.62 | 18.49013 | 12.87013 | 12.87013 | 165.6402 | 229.0058 | NPX
993 | 56.03 | 43.16109 | -12.86891 | 12.86891 | 165.6087 | 22.96788 | SA
568 | 51.09296 | 63.86697 | 12.77401 | 12.77401 | 163.1753 | 25.00151 | NOR
569 | 63.8662 | 51.09571 | -12.77049 | 12.77049 | 163.0854 | 19.99569 | NOR
604 | 157.2599 | 169.7785 | 12.51858 | 12.51858 | 156.715 | 7.960444 | NOR
333 | 18.45 | 30.88274 | 12.43274 | 12.43274 | 154.573 | 67.38611 | DCF
427 | 45.3 | 57.58677 | 12.28677 | 12.28677 | 150.9646 | 27.1231 | NPX
503 | 0 | -12.24004 | -12.24004 | 12.24004 | 149.8185 |  | NPX
992 | 49.65 | 37.45593 | -12.19407 | 12.19407 | 148.6954 | 24.56006 | SA
400 | 95.04 | 107.1369 | 12.09695 | 12.09695 | 146.3361 | 12.72827 | NPX
253 | 240.57 | 228.4769 | -12.0931 | 12.0931 | 146.2431 | 5.026854 | NOR
706 | 176.4659 | 188.5527 | 12.08683 | 12.08683 | 146.0915 | 6.849387 | NOR
813 | 788.49 | 800.4174 | 11.92736 | 11.92736 | 142.2619 | 1.512684 | OTC
461 | 89.68 | 77.82326 | -11.85674 | 11.85674 | 140.5823 | 13.22117 | NPX
674 | 106.4437 | 118.3 | 11.85629 | 11.85629 | 140.5716 | 11.13856 | APAP
985 | 105.07 | 116.9179 | 11.84794 | 11.84794 | 140.3736 | 11.27623 | SA
293 | 210.78 | 199.0395 | -11.74054 | 11.74054 | 137.8403 | 5.570045 | NOR
601 | 53.22183 | 41.48287 | -11.73897 | 11.73897 | 137.8033 | 22.05667 | NOR
45 | 338.64 | 326.9563 | -11.68367 | 11.68367 | 136.5082 | 3.450174 | NPX
925 | 99.82 | 111.4836 | 11.66355 | 11.66355 | 136.0384 | 11.68458 | OTC
211 | 220.13 | 231.627 | 11.49698 | 11.49698 | 132.1806 | 5.222815 | NOR
498 | 53.1 | 41.64375 | -11.45625 | 11.45625 | 131.2458 | 21.57487 | NPX
966 | 70.92417 | 59.56821 | -11.35596 | 11.35596 | 128.9578 | 16.01141 | SA
220 | 281.79 | 293.1404 | 11.35038 | 11.35038 | 128.8311 | 4.027957 | NOR
553 | 63.13 | 51.82064 | -11.30936 | 11.30936 | 127.9017 | 17.9144 | NOR
704 | 236.9702 | 225.6833 | -11.28694 | 11.28694 | 127.395 | 4.76302 | NOR
964 | 85.565 | 74.31046 | -11.25454 | 11.25454 | 126.6648 | 13.15321 | SA
153 | 210.73 | 221.978 | 11.24798 | 11.24798 | 126.5171 | 5.337627 | CIP
854 | 81.3 | 92.54028 | 11.24028 | 11.24028 | 126.344 | 13.82569 | OTC
446 | 154.31 | 143.0916 | -11.21845 | 11.21845 | 125.8536 | 7.270071 | NPX
144 | 201.73 | 190.5478 | -11.18222 | 11.18222 | 125.0421 | 5.543164 | CIP
248 | 133.96 | 145.1256 | 11.16556 | 11.16556 | 124.6698 | 8.334999 | NOR
896 | 85.91 | 97.07316 | 11.16316 | 11.16316 | 124.6161 | 12.99401 | OTC
745 | 41.17257 | 52.20286 | 11.03029 | 11.03029 | 121.6673 | 26.79038 | APAP
820 | 711.11 | 722.1389 | 11.02885 | 11.02885 | 121.6356 | 1.550935 | OTC
469 | 94.84 | 105.8426 | 11.00255 | 11.00255 | 121.0562 | 11.60117 | NPX
219 | 268.16 | 257.2015 | -10.95852 | 10.95852 | 120.0892 | 4.086561 | NOR
967 | 59.38667 | 48.47564 | -10.91102 | 10.91102 | 119.0504 | 18.37285 | SA
127 | 182.25 | 171.3537 | -10.89627 | 10.89627 | 118.7287 | 5.978749 | CBZ
160 | 143.66 | 154.4745 | 10.81455 | 10.81455 | 116.9545 | 7.527877 | CIP
803 | 802.78 | 792.0269 | -10.75314 | 10.75314 | 115.6301 | 1.339488 | OTC
337 | 151.69 | 140.953 | -10.73698 | 10.73698 | 115.2828 | 7.07824 | DCF
202 | 214.88 | 204.1774 | -10.7026 | 10.7026 | 114.5457 | 4.980734 | NOR
926 | 86.88 | 97.57818 | 10.69818 | 10.69818 | 114.451 | 12.31374 | OTC
390 | 105.86 | 95.17411 | -10.68589 | 10.68589 | 114.1882 | 10.09436 | NPX
197 | 106.03 | 116.697 | 10.66702 | 10.66702 | 113.7853 | 10.06038 | NOR
605 | 170.3099 | 159.6453 | -10.66459 | 10.66459 | 113.7334 | 6.261873 | NOR
217 | 210.49 | 199.8889 | -10.60107 | 10.60107 | 112.3827 | 5.036376 | NOR
682 | 159.6655 | 149.134 | -10.53151 | 10.53151 | 110.9128 | 6.595985 | NOR
105 | 19.6 | 30.10994 | 10.50994 | 10.50994 | 110.4588 | 53.62213 | APAP
802 | 802.38 | 792.0269 | -10.35314 | 10.35314 | 107.1876 | 1.290304 | OTC
126 | 183.88 | 173.6007 | -10.27926 | 10.27926 | 105.6632 | 5.590201 | CBZ
186 | 198.52 | 188.257 | -10.26301 | 10.26301 | 105.3294 | 5.169762 | CIP
744 | 49.672819 | 59.92144 | 10.24862 | 10.24862 | 105.0342 | 20.63225 | APAP
385 | 163.2 | 173.4281 | 10.2281 | 10.2281 | 104.614 | 6.267218 | NPX
246 | 42.45 | 52.61678 | 10.16678 | 10.16678 | 103.3634 | 23.95001 | NOR
279 | 93.16 | 103.192 | 10.03201 | 10.03201 | 100.6412 | 10.76858 | NOR
613 | 79.83275 | 89.85965 | 10.0269 | 10.0269 | 100.5387 | 12.55988 | NOR
257 | 119.42 | 109.4193 | -10.00071 | 10.00071 | 100.0142 | 8.374402 | CIP
959 | 136.68 | 126.6825 | -9.997528 | 9.997528 | 99.95056 | 7.314551 | SA
777 | 37.02786675 | 47.01104 | 9.983173 | 9.983173 | 99.66374 | 26.96124 | APAP
686 | 188.40529 | 178.4682 | -9.937135 | 9.937135 | 98.74665 | 5.27434 | NOR
152 | 195.34 | 205.2461 | 9.90614 | 9.90614 | 98.1316 | 5.071229 | CIP
965 | 74.843 | 84.70976 | 9.866763 | 9.866763 | 97.353 | 13.18328 | SA
372 | 13.02 | 22.86617 | 9.846175 | 9.846175 | 96.94716 | 75.62346 | MTZ
871 | 87.56 | 77.75833 | -9.801669 | 9.801669 | 96.07271 | 11.19423 | OTC
511 | 54.55 | 64.30051 | 9.750514 | 9.750514 | 95.07253 | 17.87445 | NPX
224 | 245.1 | 235.3907 | -9.709329 | 9.709329 | 94.27107 | 3.961375 | NOR
194 | 222.96 | 213.3423 | -9.617715 | 9.617715 | 92.50044 | 4.31365 | CIP
801 | 801.59 | 792.0269 | -9.563145 | 9.563145 | 91.45373 | 1.193022 | OTC
216 | 175.62 | 185.1202 | 9.500178 | 9.500178 | 90.25339 | 5.409508 | NOR
670 | 213.632439 | 223.1221 | 9.489647 | 9.489647 | 90.05339 | 4.442044 | APAP
614 | 166.05212 | 156.5751 | -9.476986 | 9.476986 | 89.81326 | 5.707236 | NOR
240 | 153.77 | 163.1671 | 9.397068 | 9.397068 | 88.3049 | 6.11112 | NOR
0 | 177.876 | 168.5116 | -9.364419 | 9.364419 | 87.69234 | 5.264577 | ASA
113 | 43.06 | 52.21812 | 9.158124 | 9.158124 | 83.87124 | 21.26829 | CBZ
520 | 138.1 | 129.0666 | -9.03338 | 9.03338 | 81.60196 | 6.541188 | NPX
816 | 630.16 | 639.1348 | 8.974827 | 8.974827 | 80.54751 | 1.424214 | OTC
547 | 42.36 | 51.28353 | 8.923527 | 8.923527 | 79.62934 | 21.06593 | NOR
147 | 162.63 | 171.5424 | 8.912358 | 8.912358 | 79.43013 | 5.480144 | CIP
610 | 116.4494 | 107.5498 | -8.899582 | 8.899582 | 79.20256 | 7.642447 | NOR
146 | 180.93 | 172.0664 | -8.863609 | 8.863609 | 78.56356 | 4.898916 | CIP
727 | 226.72501 | 217.9367 | -8.788349 | 8.788349 | 77.23508 | 3.876215 | NOR
166 | 236.02 | 227.2759 | -8.744091 | 8.744091 | 76.45912 | 3.704809 | CIP
608 | 165.0302608 | 156.4051 | -8.625155 | 8.625155 | 74.3933 | 5.226408 | NOR
284 | 141.44 | 150.0467 | 8.606707 | 8.606707 | 74.07541 | 6.085059 | NOR
313 | 238.5975 | 247.1708 | 8.573292 | 8.573292 | 73.50133 | 3.593203 | DCF
5 | 172.962 | 164.3995 | -8.562479 | 8.562479 | 73.31605 | 4.950497 | APAP
141 | 117.99 | 126.5336 | 8.543569 | 8.543569 | 72.99258 | 7.240927 | CIP
437 | 146.9 | 138.3862 | -8.513831 | 8.513831 | 72.48531 | 5.795664 | NPX
214 | 38.02 | 46.48956 | 8.469555 | 8.469555 | 71.73337 | 22.27658 | NOR
13 | 115.074 | 123.5365 | 8.462476 | 8.462476 | 71.6135 | 7.353943 | IBU
116 | 20.28 | 28.74193 | 8.46193 | 8.46193 | 71.60426 | 41.72549 | CBZ
818 | 673.41 | 664.9601 | -8.449856 | 8.449856 | 71.40007 | 1.254786 | OTC
459 | 66.45 | 74.82953 | 8.379529 | 8.379529 | 70.2165 | 12.61028 | NPX
357 | 2.38 | -5.989931 | -8.369931 | 8.369931 | 70.05574 | 351.6778 | MTZ
65 | 73.65 | 65.31594 | -8.334059 | 8.334059 | 69.45654 | 11.31576 | MTZ
75 | 9.76 | 1.455939 | -8.304061 | 8.304061 | 68.95742 | 85.08259 | MTZ
977 | 163.87 | 155.575 | -8.294988 | 8.294988 | 68.80682 | 5.061932 | SA
32 | 88.2 | 96.47624 | 8.276242 | 8.276242 | 68.49618 | 9.383494 | IBU
171 | 122.22 | 130.4892 | 8.269197 | 8.269197 | 68.37962 | 6.765829 | CIP
12 | 146.07 | 137.821 | -8.249031 | 8.249031 | 68.04652 | 5.647314 | IBU
988 | 161.5 | 153.3532 | -8.14679 | 8.14679 | 66.37018 | 5.044452 | SA
207 | 38.03 | 29.89429 | -8.135707 | 8.135707 | 66.18973 | 21.39287 | NOR
393 | 50.63 | 58.74493 | 8.114926 | 8.114926 | 65.85203 | 16.0279 | NPX
74 | 90.22 | 98.17325 | 7.953248 | 7.953248 | 63.25416 | 8.815394 | MTZ
50 | 348.96 | 341.012 | -7.948037 | 7.948037 | 63.17129 | 2.277636 | CAF
291 | 206.18 | 198.2452 | -7.934791 | 7.934791 | 62.96091 | 3.848478 | NOR
607 | 168.0958384 | 175.9942 | 7.898348 | 7.898348 | 62.3839 | 4.698717 | NOR
149 | 127.17 | 135.0109 | 7.84088 | 7.84088 | 61.47939 | 6.165668 | CIP
669 | 229.628 | 221.8 | -7.827986 | 7.827986 | 61.27736 | 3.408985 | APAP
979 | 7.64 | 15.35982 | 7.719818 | 7.719818 | 59.59558 | 101.0447 | SA
850 | 761.69 | 753.9842 | -7.705808 | 7.705808 | 59.37948 | 1.011672 | OTC
571 | 102.18592 | 94.51099 | -7.674934 | 7.674934 | 58.90461 | 7.510755 | NOR
130 | 182.79 | 175.1557 | -7.634299 | 7.634299 | 58.28253 | 4.176541 | CBZ
97 | 98.11 | 90.50229 | -7.607711 | 7.607711 | 57.87727 | 7.754267 | APAP
817 | 656.35 | 663.9448 | 7.594763 | 7.594763 | 57.68043 | 1.157121 | OTC
275 | 173.7 | 166.1211 | -7.578922 | 7.578922 | 57.44005 | 4.363225 | CIP
231 | 128.3 | 135.8454 | 7.545428 | 7.545428 | 56.93349 | 5.881082 | NOR
560 | 48.6 | 56.1424 | 7.542399 | 7.542399 | 56.88778 | 15.51934 | NOR
705 | 202.8816 | 210.4076 | 7.52601 | 7.52601 | 56.64082 | 3.709557 | NOR
878 | 87.22 | 94.68884 | 7.468835 | 7.468835 | 55.7835 | 8.563214 | OTC
869 | 91.01 | 83.67152 | -7.338476 | 7.338476 | 53.85323 | 8.063373 | OTC
804 | 593.25 | 600.5732 | 7.323242 | 7.323242 | 53.62988 | 1.234428 | OTC
41 | 124.2 | 116.8915 | -7.30849 | 7.30849 | 53.41403 | 5.884452 | IBU
978 | 172.54 | 165.292 | -7.247962 | 7.247962 | 52.53295 | 4.200743 | SA
150 | 154.66 | 161.9046 | 7.244556 | 7.244556 | 52.4836 | 4.684182 | CIP
574 | 140.50564 | 133.2685 | -7.237101 | 7.237101 | 52.37562 | 5.150754 | NOR
69 | 95.01 | 87.80177 | -7.208235 | 7.208235 | 51.95865 | 7.586817 | MTZ
997 | 135.46 | 142.631 | 7.171042 | 7.171042 | 51.42385 | 5.293845 | SA
672 | 174.816 | 181.9843 | 7.168271 | 7.168271 | 51.38411 | 4.100467 | APAP
98 | 91.55 | 98.70362 | 7.153621 | 7.153621 | 51.17429 | 7.813895 | APAP
861 | 97.96 | 90.83865 | -7.121354 | 7.121354 | 50.71368 | 7.269655 | OTC
606 | 168.6493 | 175.7201 | 7.070717 | 7.070717 | 49.99504 | 4.192555 | NOR
18 | 117.79 | 124.8566 | 7.066621 | 7.066621 | 49.93713 | 5.999338 | IBU
236 | 185.85 | 192.9066 | 7.056586 | 7.056586 | 49.7954 | 3.796925 | NOR
37 | 97.2 | 104.2444 | 7.04437 | 7.04437 | 49.62314 | 7.247294 | IBU
428 | 82.53 | 75.53791 | -6.99209 | 6.99209 | 48.88932 | 8.472179 | NPX
170 | 54.07 | 47.08017 | -6.98983 | 6.98983 | 48.85773 | 12.92737 | CIP
35 | 68.4 | 75.37958 | 6.979578 | 6.979578 | 48.7145 | 10.20406 | IBU
504 | 34.95 | 41.85211 | 6.902108 | 6.902108 | 47.63909 | 19.74852 | NPX
421 | 39.98 | 46.8521 | 6.8721 | 6.8721 | 47.22576 | 17.18885 | NPX
832 | 634.68 | 641.53 | 6.849968 | 6.849968 | 46.92207 | 1.079279 | OTC
124 | 184.42 | 177.5882 | -6.831774 | 6.831774 | 46.67313 | 3.704465 | CBZ
675 | 79.83275 | 73.00899 | -6.823763 | 6.823763 | 46.56374 | 8.547573 | APAP
1 | 171.522 | 178.3348 | 6.812839 | 6.812839 | 46.41477 | 3.971991 | ASA
998 | 152.48 | 145.7107 | -6.769291 | 6.769291 | 45.82331 | 4.439462 | SA
148 | 34.82 | 28.06672 | -6.753277 | 6.753277 | 45.60675 | 19.39482 | CIP
920 | 98.48 | 91.76032 | -6.719677 | 6.719677 | 45.15406 | 6.823393 | OTC
907 | 98.06 | 91.36804 | -6.691958 | 6.691958 | 44.7823 | 6.82435 | OTC
981 | 35.64 | 42.31989 | 6.679885 | 6.679885 | 44.62087 | 18.74266 | SA
481 | 135.48 | 128.806 | -6.67397 | 6.67397 | 44.54187 | 4.926166 | NPX
115 | 30.98 | 37.63322 | 6.653217 | 6.653217 | 44.26529 | 21.47585 | CBZ
347 | 17.81 | 24.34121 | 6.531208 | 6.531208 | 42.65667 | 36.67157 | NPX
274 | 167.9 | 161.369 | -6.531027 | 6.531027 | 42.65432 | 3.889832 | CIP
19 | 143.42 | 136.8954 | -6.52463 | 6.52463 | 42.57079 | 4.549316 | IBU
434 | 98.51 | 105.0049 | 6.494906 | 6.494906 | 42.1838 | 6.593144 | NPX
957 | 5.498667 | 11.95928 | 6.460611 | 6.460611 | 41.7395 | 117.4941 | SA
232 | 135.85 | 142.2818 | 6.43183 | 6.43183 | 41.36844 | 4.734509 | NOR
900 | 92.26 | 85.88187 | -6.378126 | 6.378126 | 40.68049 | 6.913208 | OTC
27 | 59.4 | 53.06097 | -6.33903 | 6.33903 | 40.1833 | 10.67177 | IBU
860 | 97.22 | 90.90914 | -6.310858 | 6.310858 | 39.82693 | 6.491317 | OTC
931 | 78.51 | 84.79316 | 6.283159 | 6.283159 | 39.47809 | 8.003005 | OTC
256 | 108.83 | 102.6078 | -6.22222 | 6.22222 | 38.71602 | 5.717375 | CIP
505 | 39.3 | 45.49802 | 6.198016 | 6.198016 | 38.41541 | 15.77103 | NPX
241 | 162.26 | 168.4558 | 6.195765 | 6.195765 | 38.3875 | 3.818418 | NOR
64 | 49.21 | 43.05549 | -6.154511 | 6.154511 | 37.87801 | 12.50663 | MTZ
188 | 65.19 | 71.2934 | 6.103404 | 6.103404 | 37.25154 | 9.362484 | CIP
851 | 761.69 | 755.5899 | -6.100095 | 6.100095 | 37.21116 | 0.8008632 | OTC
684 | 143.69895 | 149.7791 | 6.080103 | 6.080103 | 36.96765 | 4.231139 | NOR
228 | 23.58 | 29.65707 | 6.077066 | 6.077066 | 36.93074 | 25.77212 | NOR
2 | 167.994 | 174.0207 | 6.026706 | 6.026706 | 36.32119 | 3.587453 | ASA
609 | 156.152859 | 162.1491 | 5.99625 | 5.99625 | 35.95501 | 3.839987 | NOR
179 | 60 | 54.02757 | -5.972435 | 5.972435 | 35.66998 | 9.954058 | CIP
245 | 211.32 | 205.3749 | -5.945107 | 5.945107 | 35.3443 | 2.81332 | NOR
990 | 14.89 | 20.8046 | 5.9146 | 5.9146 | 34.98249 | 39.72196 | SA
754 | 16.49907 | 10.58628 | -5.912788 | 5.912788 | 34.96107 | 35.83711 | APAP
278 | 85.85 | 91.75101 | 5.901015 | 5.901015 | 34.82197 | 6.873634 | NOR
970 | 16.25 | 22.05467 | 5.804672 | 5.804672 | 33.69422 | 35.72106 | SA
771 | 30.233 | 24.43076 | -5.802244 | 5.802244 | 33.66604 | 19.19176 | APAP
868 | 90.85 | 85.05309 | -5.796907 | 5.796907 | 33.60413 | 6.380745 | OTC
389 | 104.97 | 99.17856 | -5.791442 | 5.791442 | 33.5408 | 5.517235 | NPX
415 | 31.31 | 37.05015 | 5.740148 | 5.740148 | 32.9493 | 18.33327 | NPX
242 | 178.3 | 184.0259 | 5.725864 | 5.725864 | 32.78551 | 3.211365 | NOR
838 | 666.94 | 661.2619 | -5.678098 | 5.678098 | 32.2408 | 0.8513657 | OTC
114 | 37.57 | 43.24235 | 5.672348 | 5.672348 | 32.17553 | 15.09808 | CBZ
193 | 215.56 | 209.9595 | -5.600466 | 5.600466 | 31.36522 | 2.598101 | CIP
314 | 238.5975 | 244.1842 | 5.586689 | 5.586689 | 31.21109 | 2.34147 | DCF
112 | 49.65 | 55.2319 | 5.581899 | 5.581899 | 31.1576 | 11.2425 | CBZ
183 | 176.3 | 181.8458 | 5.545825 | 5.545825 | 30.75618 | 3.145675 | CIP
732 | 18.1398 | 23.66976 | 5.529962 | 5.529962 | 30.58048 | 30.48524 | APAP
180 | 137.04 | 142.5449 | 5.504861 | 5.504861 | 30.30349 | 4.016974 | CIP
342 | 243.68 | 238.2369 | -5.443077 | 5.443077 | 29.62708 | 2.233699 | DCF
92 | 45.62 | 51.03971 | 5.419707 | 5.419707 | 29.37323 | 11.88011 | APAP
883 | 92.13 | 97.54144 | 5.411435 | 5.411435 | 29.28363 | 5.873695 | OTC
258 | 122.95 | 117.554 | -5.395999 | 5.395999 | 29.11681 | 4.388775 | CIP
223 | 207.56 | 212.8856 | 5.32562 | 5.32562 | 28.36223 | 2.565822 | NOR
243 | 192.45 | 187.1489 | -5.301135 | 5.301135 | 28.10203 | 2.754552 | NOR
764 | 19.4499 | 14.16597 | -5.283922 | 5.283922 | 27.91983 | 27.16684 | APAP
122 | 160.1 | 154.8325 | -5.26748 | 5.26748 | 27.74635 | 3.290119 | CBZ
204 | 158.22 | 163.3414 | 5.1214 | 5.1214 | 26.22874 | 3.236885 | NOR
90 | 30.62 | 25.52388 | -5.096116 | 5.096116 | 25.9704 | 16.6431 | APAP
930 | 81.81 | 86.87997 | 5.069974 | 5.069974 | 25.70464 | 6.197255 | OTC
812 | 787.7 | 792.7092 | 5.009229 | 5.009229 | 25.09237 | 0.635931 | OTC
334 | 47.5 | 42.54404 | -4.955963 | 4.955963 | 24.56157 | 10.43361 | DCF
726 | 197.98522 | 193.101 | -4.884222 | 4.884222 | 23.85563 | 2.466963 | NOR
921 | 98.59 | 93.74706 | -4.842945 | 4.842945 | 23.45412 | 4.912207 | OTC
681 | 137.31233 | 132.4875 | -4.824873 | 4.824873 | 23.2794 | 3.513794 | NOR
157 | 217.33 | 212.5707 | -4.759306 | 4.759306 | 22.65099 | 2.189898 | CIP
770 | 27.2097 | 22.54272 | -4.666979 | 4.666979 | 21.78069 | 17.1519 | APAP
212 | 238.91 | 243.5575 | 4.647526 | 4.647526 | 21.59949 | 1.945304 | NOR
962 | 110.08 | 105.4455 | -4.634489 | 4.634489 | 21.47849 | 4.21011 | SA
508 | 53.1 | 48.48878 | -4.611215 | 4.611215 | 21.26331 | 8.684021 | NPX
185 | 192.59 | 187.9829 | -4.60712 | 4.60712 | 21.22556 | 2.392191 | CIP
24 | 21.6 | 17.01009 | -4.589906 | 4.589906 | 21.06724 | 21.24957 | IBU
118 | 36.67 | 41.25625 | 4.586252 | 4.586252 | 21.03371 | 12.50682 | CBZ
265 | 139.74 | 144.3188 | 4.578787 | 4.578787 | 20.96529 | 3.276647 | CIP
196 | 104.65 | 109.1886 | 4.538606 | 4.538606 | 20.59895 | 4.336939 | NOR
77 | 18.73 | 14.21093 | -4.519068 | 4.519068 | 20.42198 | 24.12743 | MTZ
552 | 44.96 | 40.44492 | -4.515084 | 4.515084 | 20.38599 | 10.04245 | NOR
875 | 38.33 | 42.79652 | 4.466524 | 4.466524 | 19.94984 | 11.65282 | OTC
315 | 38.57 | 42.95916 | 4.38916 | 4.38916 | 19.26472 | 11.37972 | DCF
412 | 152.29 | 147.9091 | -4.380942 | 4.380942 | 19.19266 | 2.87671 | NPX
987 | 146.66 | 151.0226 | 4.362552 | 4.362552 | 19.03186 | 2.974603 | SA
884 | 69.9075 | 65.54681 | -4.360686 | 4.360686 | 19.01558 | 6.237794 | OTC
717 | 206.1600936 | 201.8004 | -4.359694 | 4.359694 | 19.00693 | 2.114713 | NOR
177 | 179.26 | 174.9361 | -4.32395 | 4.32395 | 18.69654 | 2.412111 | CIP
430 | 118.75 | 114.4435 | -4.306511 | 4.306511 | 18.54604 | 3.626536 | NPX
169 | 45.19 | 40.90988 | -4.280118 | 4.280118 | 18.31941 | 9.471384 | CIP
431 | 127.75 | 123.5089 | -4.241112 | 4.241112 | 17.98703 | 3.319853 | NPX
617 | 217.14508 | 221.358 | 4.212891 | 4.212891 | 17.74845 | 1.940127 | NOR
847 | 699.19 | 694.9871 | -4.202878 | 4.202878 | 17.66419 | 0.6011068 | OTC
269 | 151.84 | 156.0284 | 4.188366 | 4.188366 | 17.54241 | 2.758408 | CIP
488 | 145.62 | 141.4454 | -4.174581 | 4.174581 | 17.42712 | 2.866763 | NPX
239 | 116.98 | 121.1341 | 4.154056 | 4.154056 | 17.25618 | 3.551082 | NOR
590 | 182.01867 | 186.1668 | 4.148124 | 4.148124 | 17.20693 | 2.278955 | NOR
465 | 23.87 | 27.99918 | 4.129176 | 4.129176 | 17.05009 | 17.2986 | NPX
87 | 10.78 | 14.90308 | 4.123078 | 4.123078 | 16.99977 | 38.24748 | APAP
942 | 82.59417 | 78.48603 | -4.108136 | 4.108136 | 16.87678 | 4.973882 | SA
877 | 61.39 | 65.49586 | 4.105857 | 4.105857 | 16.85806 | 6.688153 | OTC
655 | 17.7618875 | 21.78052 | 4.01863 | 4.01863 | 16.14939 | 22.62502 | APAP
71 | 89.29 | 93.30334 | 4.013337 | 4.013337 | 16.10687 | 4.494722 | MTZ
939 | 99.17 | 95.22074 | -3.949259 | 3.949259 | 15.59664 | 3.982312 | OTC
276 | 178.09 | 182.0245 | 3.93446 | 3.93446 | 15.47997 | 2.209254 | CIP
890 | 97.64 | 93.71954 | -3.920457 | 3.920457 | 15.36998 | 4.015216 | OTC
295 | 201.04 | 204.9447 | 3.904672 | 3.904672 | 15.24646 | 1.942236 | NOR
687 | 197.98522 | 201.855 | 3.869791 | 3.869791 | 14.97528 | 1.954586 | NOR
730 | 268.23804 | 272.105 | 3.866971 | 3.866971 | 14.95346 | 1.441619 | NOR
563 | 29.88 | 26.12152 | -3.758481 | 3.758481 | 14.12618 | 12.57858 | NOR
579 | 169.24543 | 165.519 | -3.726433 | 3.726433 | 13.8863 | 2.201792 | NOR
867 | 80.26 | 83.9622 | 3.702204 | 3.702204 | 13.70631 | 4.612763 | OTC
272 | 158.7 | 162.3978 | 3.697827 | 3.697827 | 13.67393 | 2.330074 | CIP
343 | 265.79 | 262.1038 | -3.68624 | 3.68624 | 13.58837 | 1.3869 | DCF
460 | 80.65 | 76.99308 | -3.65692 | 3.65692 | 13.37306 | 4.534309 | NPX
989 | 7.8 | 4.176937 | -3.623063 | 3.623063 | 13.12658 | 46.44952 | SA
200 | 145.68 | 142.0955 | -3.584465 | 3.584465 | 12.84839 | 2.460506 | NOR
176 | 171.11 | 174.6877 | 3.577668 | 3.577668 | 12.79971 | 2.090858 | CIP
658 | 15.1165 | 11.55594 | -3.560562 | 3.560562 | 12.6776 | 23.55414 | APAP
713 | 187.1067 | 190.6642 | 3.557507 | 3.557507 | 12.65586 | 1.901326 | NOR
175 | 165.93 | 169.4866 | 3.556649 | 3.556649 | 12.64975 | 2.143463 | CIP
348 | 47.33 | 43.80967 | -3.520327 | 3.520327 | 12.3927 | 7.437834 | NPX
101 | 103.25 | 99.75259 | -3.497414 | 3.497414 | 12.2319 | 3.387326 | APAP
203 | 198.5 | 195.0277 | -3.47226 | 3.47226 | 12.05659 | 1.749249 | NOR
262 | 131.19 | 134.6594 | 3.469393 | 3.469393 | 12.03669 | 2.644556 | CIP
961 | 108.185 | 104.7284 | -3.456637 | 3.456637 | 11.94834 | 3.195117 | SA
26 | 45 | 41.55428 | -3.445721 | 3.445721 | 11.87299 | 7.657157 | IBU
396 | 120.93 | 124.37 | 3.43998 | 3.43998 | 11.83346 | 2.844604 | NPX
7 | 113.904 | 117.3356 | 3.431617 | 3.431617 | 11.776 | 3.012727 | APAP
839 | 677.02 | 680.442 | 3.422017 | 3.422017 | 11.7102 | 0.5054528 | OTC
980 | 16.54 | 13.12616 | -3.413837 | 3.413837 | 11.65428 | 20.63988 | SA
536 | 34.68 | 38.09095 | 3.410946 | 3.410946 | 11.63455 | 9.835485 | NOR
831 | 634.68 | 638.0568 | 3.376763 | 3.376763 | 11.40253 | 0.5320418 | OTC
16 | 27.89 | 31.2543 | 3.364305 | 3.364305 | 11.31855 | 12.06276 | IBU
683 | 169.24543 | 172.5976 | 3.35215 | 3.35215 | 11.23691 | 1.980644 | NOR
378 | 3.6 | 6.927483 | 3.327483 | 3.327483 | 11.07214 | 92.43009 | MTZ
950 | 2.968333 | -0.3574541 | -3.325787 | 3.325787 | 11.06086 | 112.0422 | SA
768 | 18.1398 | 21.45792 | 3.318116 | 3.318116 | 11.0099 | 18.29191 | APAP
888 | 97.11 | 100.3684 | 3.258355 | 3.258355 | 10.61688 | 3.355324 | OTC
273 | 158.68 | 161.932 | 3.252037 | 3.252037 | 10.57575 | 2.049431 | CIP
735 | 22.67475 | 19.42807 | -3.246684 | 3.246684 | 10.54096 | 14.3185 | APAP
283 | 133.64 | 136.8703 | 3.2303 | 3.2303 | 10.43484 | 2.417166 | NOR
413 | 158.55 | 161.7046 | 3.154575 | 3.154575 | 9.951341 | 1.98964 | NPX
286 | 175.06 | 171.9063 | -3.153689 | 3.153689 | 9.945754 | 1.80149 | NOR
181 | 154.81 | 157.9605 | 3.15051 | 3.15051 | 9.925715 | 2.035082 | CIP
695 | 217.14508 | 220.2953 | 3.150178 | 3.150178 | 9.923619 | 1.450725 | NOR
420 | 93.61 | 90.47861 | -3.131393 | 3.131393 | 9.805621 | 3.345148 | NPX
924 | 99.82 | 102.9298 | 3.109756 | 3.109756 | 9.670583 | 3.115364 | OTC
230 | 100 | 103.0863 | 3.086349 | 3.086349 | 9.525553 | 3.086349 | NOR
611 | 101.3344 | 104.4199 | 3.085536 | 3.085536 | 9.520532 | 3.044906 | NOR
205 | 182.76 | 179.6954 | -3.064565 | 3.064565 | 9.391561 | 1.676825 | NOR
856 | 92.32 | 89.27476 | -3.045243 | 3.045243 | 9.273503 | 3.298573 | OTC
767 | 15.1165 | 12.07369 | -3.042813 | 3.042813 | 9.258713 | 20.12909 | APAP
416 | 56.72 | 59.72762 | 3.007623 | 3.007623 | 9.045796 | 5.302579 | NPX
316 | 38.64 | 41.6288 | 2.988803 | 2.988803 | 8.932945 | 7.734998 | DCF
317 | 38.58 | 41.53839 | 2.958387 | 2.958387 | 8.752055 | 7.668189 | DCF
323 | 38.13 | 41.07467 | 2.944669 | 2.944669 | 8.671075 | 7.722709 | NPX
422 | 69.53 | 72.43344 | 2.903441 | 2.903441 | 8.429971 | 4.175811 | NPX
85 | 24.74 | 27.62752 | 2.88752 | 2.88752 | 8.337769 | 11.67146 | APAP
616 | 207.56515 | 210.4078 | 2.842611 | 2.842611 | 8.080435 | 1.369503 | NOR
28 | 66.6 | 69.3986 | 2.798598 | 2.798598 | 7.832149 | 4.202099 | IBU
728 | 239.49825 | 236.706 | -2.792211 | 2.792211 | 7.79644 | 1.165858 | NOR
755 | 14.8232399 | 17.58835 | 2.765114 | 2.765114 | 7.645857 | 18.65391 | APAP
527 | 26.24 | 28.99321 | 2.753212 | 2.753212 | 7.580175 | 10.49242 | NOR
325 | 39.53 | 42.27907 | 2.749072 | 2.749072 | 7.557396 | 6.954394 | NPX
62 | 26.35 | 29.09657 | 2.746565 | 2.746565 | 7.543621 | 10.4234 | MTZ
584 | 178.82536 | 181.5672 | 2.741809 | 2.741809 | 7.517518 | 1.533233 | NOR
623 | 22.67475 | 19.94883 | -2.725917 | 2.725917 | 7.430621 | 12.02182 | APAP
908 | 100 | 97.27732 | -2.722679 | 2.722679 | 7.412982 | 2.722679 | OTC
830 | 632.66 | 629.9393 | -2.72073 | 2.72073 | 7.402372 | 0.4300462 | OTC
618 | 226.72501 | 229.4319 | 2.706921 | 2.706921 | 7.327419 | 1.193922 | NOR
340 | 215.04 | 212.3372 | -2.702842 | 2.702842 | 7.305354 | 1.256902 | DCF
663 | 34.76795 | 37.4682 | 2.700247 | 2.700247 | 7.291333 | 7.766483 | APAP
470 | 107.74 | 105.0732 | -2.666849 | 2.666849 | 7.112086 | 2.475264 | NPX
285 | 157.03 | 154.3718 | -2.658159 | 2.658159 | 7.065807 | 1.692771 | NOR
172 | 141.48 | 144.1214 | 2.641399 | 2.641399 | 6.976988 | 1.866977 | CIP
435 | 120.14 | 117.5116 | -2.628403 | 2.628403 | 6.908504 | 2.187784 | NPX
288 | 194.04 | 191.4136 | -2.626395 | 2.626395 | 6.897952 | 1.353533 | NOR
647 | 23.3298 | 25.94546 | 2.615657 | 2.615657 | 6.841663 | 11.21166 | APAP
968 | 44.5895 | 41.97635 | -2.613147 | 2.613147 | 6.828539 | 5.860454 | SA
806 | 661.11 | 663.7118 | 2.601792 | 2.601792 | 6.769322 | 0.393549 | OTC
187 | 57.04 | 54.44234 | -2.597655 | 2.597655 | 6.747813 | 4.554094 | CIP
996 | 117.02 | 119.6164 | 2.596364 | 2.596364 | 6.741104 | 2.218735 | SA
954 | 4.9925 | 2.405972 | -2.586528 | 2.586528 | 6.690127 | 51.80827 | SA
657 | 10.58155 | 13.16253 | 2.580978 | 2.580978 | 6.661448 | 24.3913 | APAP
104 | 13.23 | 10.65659 | -2.573413 | 2.573413 | 6.622456 | 19.45135 | APAP
779 | 29.516046 | 32.08824 | 2.572192 | 2.572192 | 6.61617 | 8.714554 | APAP
564 | 40.82 | 43.3842 | 2.564201 | 2.564201 | 6.575127 | 6.281727 | NOR
480 | 123.87 | 121.3176 | -2.552373 | 2.552373 | 6.514608 | 2.060526 | NPX
190 | 185.19 | 182.6579 | -2.532148 | 2.532148 | 6.411773 | 1.367324 | CIP
8 | 180 | 182.4949 | 2.494949 | 2.494949 | 6.224772 | 1.386083 | CAF
849 | 751.61 | 754.0949 | 2.48491 | 2.48491 | 6.174776 | 0.3306116 | OTC
482 | 140.65 | 138.1749 | -2.475073 | 2.475073 | 6.125988 | 1.759739 | NPX
206 | 165.71 | 168.1715 | 2.461509 | 2.461509 | 6.059026 | 1.485432 | NOR
559 | 43.99 | 46.44526 | 2.455259 | 2.455259 | 6.028297 | 5.581403 | NOR
927 | 89.29 | 86.85284 | -2.437156 | 2.437156 | 5.939728 | 2.729483 | OTC
143 | 192.67 | 190.3201 | -2.349871 | 2.349871 | 5.521892 | 1.219635 | CIP
406 | 138.62 | 140.9608 | 2.340831 | 2.340831 | 5.479488 | 1.688667 | NPX
310 | 238.5975 | 236.2636 | -2.333889 | 2.333889 | 5.447039 | 0.97817 | DCF
373 | 28.13 | 25.7991 | -2.330905 | 2.330905 | 5.433117 | 8.286189 | MTZ
125 | 183.33 | 181.017 | -2.313047 | 2.313047 | 5.350189 | 1.261685 | CBZ
500 | 118.8 | 116.4956 | -2.30444 | 2.30444 | 5.310445 | 1.939765 | NPX
565 | 46.3 | 44.00037 | -2.299626 | 2.299626 | 5.28828 | 4.966795 | NOR
82 | 43.43 | 45.69719 | 2.267193 | 2.267193 | 5.140165 | 5.220339 | APAP
263 | 133.85 | 136.1124 | 2.262442 | 2.262442 | 5.118644 | 1.690282 | CIP
414 | 0 | 2.250837 | 2.250837 | 2.250837 | 5.066268 |  | NPX
857 | 93.11 | 95.35238 | 2.242379 | 2.242379 | 5.028263 | 2.408312 | OTC
903 | 85.12 | 82.89304 | -2.226956 | 2.226956 | 4.959335 | 2.616255 | OTC
577 | 159.6655 | 161.8894 | 2.223935 | 2.223935 | 4.945886 | 1.392871 | NOR
873 | 78.05 | 80.24503 | 2.195026 | 2.195026 | 4.818138 | 2.812333 | OTC
692 | 217.14508 | 214.9527 | -2.192428 | 2.192428 | 4.806741 | 1.00966 | NOR
879 | 93.06 | 95.23604 | 2.176038 | 2.176038 | 4.735142 | 2.338317 | OTC
418 | 83.08 | 85.25512 | 2.175119 | 2.175119 | 4.731144 | 2.618102 | NPX
495 | 139.6 | 137.4292 | -2.170755 | 2.170755 | 4.712177 | 1.554982 | NPX
557 | 27.57 | 29.72296 | 2.152958 | 2.152958 | 4.635226 | 7.809059 | NOR
73 | 95.32 | 93.17278 | -2.147225 | 2.147225 | 4.610574 | 2.252649 | MTZ
264 | 135.03 | 137.1682 | 2.138182 | 2.138182 | 4.571824 | 1.583487 | CIP
499 | 105.11 | 102.993 | -2.117004 | 2.117004 | 4.481705 | 2.014084 | NPX
103 | 10.36 | 12.46939 | 2.109388 | 2.109388 | 4.449518 | 20.36089 | APAP
506 | 46.15 | 44.04896 | -2.101042 | 2.101042 | 4.414378 | 4.552637 | NPX
659 | 19.65145 | 21.74841 | 2.096961 | 2.096961 | 4.397246 | 10.67077 | APAP
255 | 98.53 | 100.6258 | 2.095832 | 2.095832 | 4.39251 | 2.1271 | CIP
326 | 40.16 | 42.25382 | 2.093822 | 2.093822 | 4.384092 | 5.213701 | NPX
840 | 687 | 684.9084 | -2.091553 | 2.091553 | 4.374593 | 0.3044473 | OTC
191 | 191.85 | 193.9273 | 2.077307 | 2.077307 | 4.315205 | 1.082777 | CIP
546 | 42.33 | 44.40501 | 2.075006 | 2.075006 | 4.305652 | 4.901976 | NOR
440 | 126.98 | 129.0342 | 2.054195 | 2.054195 | 4.219717 | 1.617731 | NPX
904 | 85.12 | 83.0949 | -2.025098 | 2.025098 | 4.101022 | 2.379109 | OTC
282 | 129.25 | 131.2749 | 2.024872 | 2.024872 | 4.100106 | 1.566632 | NOR
969 | 7.39 | 9.374169 | 1.984169 | 1.984169 | 3.936928 | 26.84938 | SA
654 | 22.95189 | 20.97098 | -1.980908 | 1.980908 | 3.923997 | 8.630698 | APAP
287 | 184.3 | 182.3203125 | -1.9796875 | 1.9796875 | 3.919163 | 1.074166 | NOR
529 | 29.43 | 31.4081 | 1.978102 | 1.978102 | 3.912888 | 6.72138 | NOR
192 | 204.44 | 206.4041 | 1.964099 | 1.964099 | 3.857683 | 0.9607212 | CIP
403 | 141.57 | 143.5267 | 1.956657 | 1.956657 | 3.828507 | 1.382113 | NPX
487 | 133.03 | 134.9732 | 1.943175 | 1.943175 | 3.775929 | 1.460704 | NPX
43 | 194.74 | 192.8024 | -1.937647 | 1.937647 | 3.754476 | 0.9949918 | NPX
763 | 22.27164 | 24.20715 | 1.935504 | 1.935504 | 3.746177 | 8.690442 | APAP
685 | 175.63205 | 177.5594 | 1.927307 | 1.927307 | 3.714511 | 1.097355 | NOR
551 | 32.37 | 30.44452 | -1.925485 | 1.925485 | 3.707492 | 5.948362 | NOR
550 | 14.2 | 16.1113 | 1.9113 | 1.9113 | 3.653066 | 13.45986 | NOR
665 | 52.90775 | 51.03133 | -1.876424 | 1.876424 | 3.520966 | 3.546595 | APAP
466 | 36.77 | 34.89403 | -1.875968 | 1.875968 | 3.519258 | 5.1019 | NPX
757 | 22.7503325 | 24.61375 | 1.863416 | 1.863416 | 3.472319 | 8.19072 | APAP
664 | 40.81455 | 38.98602 | -1.828535 | 1.828535 | 3.343539 | 4.480105 | APAP
159 | 167.85 | 166.0215 | -1.828531 | 1.828531 | 3.343525 | 1.089384 | CIP
859 | 96.23 | 94.40437 | -1.825627 | 1.825627 | 3.332913 | 1.897149 | OTC
111 | 59.58 | 61.40535 | 1.825346 | 1.825346 | 3.331888 | 3.063689 | CBZ
941 | 78.44583 | 80.26565 | 1.819815 | 1.819815 | 3.311725 | 2.319836 | SA
918 | 96.55 | 94.75993 | -1.790067 | 1.790067 | 3.204338 | 1.854031 | OTC
983 | 59.84 | 61.62153 | 1.781529 | 1.781529 | 3.173844 | 2.977153 | SA
646 | 23.3046 | 21.52547 | -1.779135 | 1.779135 | 3.165323 | 7.634265 | APAP
530 | 30.11 | 31.85232 | 1.742322 | 1.742322 | 3.035685 | 5.786522 | NOR
535 | 24.59 | 26.31226 | 1.722256 | 1.722256 | 2.966165 | 7.003887 | NOR
894 | 99.26 | 100.9802 | 1.720202 | 1.720202 | 2.959094 | 1.733026 | OTC
20 | 153.95 | 152.2314 | -1.718646 | 1.718646 | 2.953745 | 1.116367 | IBU
408 | 149.94 | 151.6535 | 1.713458 | 1.713458 | 2.935937 | 1.142762 | NPX
589 | 182.01867 | 183.732 | 1.71337 | 1.71337 | 2.935638 | 0.9413157 | NOR
811 | 787.7 | 789.4 | 1.700024 | 1.700024 | 2.890083 | 0.2158213 | OTC
472 | 121.94 | 120.2481 | -1.691907 | 1.691907 | 2.86255 | 1.387492 | NPX
395 | 92.89 | 91.1988 | -1.691201 | 1.691201 | 2.86016 | 1.820649 | NPX
407 | 144.87 | 143.1836 | -1.686391 | 1.686391 | 2.843915 | 1.164072 | NPX
645 | 16.1390631 | 17.81644 | 1.677374 | 1.677374 | 2.813582 | 10.39325 | APAP
628 | 24.1864 | 22.52236 | -1.664036 | 1.664036 | 2.769017 | 6.88005 | APAP
234 | 166.04 | 167.6901 | 1.650079 | 1.650079 | 2.72276 | 0.9937839 | NOR
828 | 628.63 | 626.9819 | -1.648066 | 1.648066 | 2.716123 | 0.262168 | OTC
490 | 115.51 | 113.8815 | -1.62853 | 1.62853 | 2.652111 | 1.409861 | NPX
749 | 27.35743 | 28.9802 | 1.622767 | 1.622767 | 2.633371 | 5.931722 | APAP
339 | 209.96 | 211.5789 | 1.618918 | 1.618918 | 2.620897 | 0.7710604 | DCF
955 | 5.164833 | 3.571344 | -1.593489 | 1.593489 | 2.539208 | 30.85267 | SA
956 | 5.4945 | 3.90335 | -1.59115 | 1.59115 | 2.531759 | 28.95897 | SA
268 | 151.24 | 149.6708 | -1.569239 | 1.569239 | 2.462511 | 1.037582 | CIP
556 | 10.86 | 9.312112 | -1.547888 | 1.547888 | 2.395958 | 14.25311 | NOR
226 | 294.79 | 296.3318 | 1.541848 | 1.541848 | 2.377296 | 0.5230327 | NOR
491 | 137.41 | 138.9359 | 1.525913 | 1.525913 | 2.328411 | 1.110482 | NPX
572 | 111.76585 | 113.2869 | 1.521069 | 1.521069 | 2.31365 | 1.360942 | NOR
419 | 90.32 | 91.83158 | 1.511581 | 1.511581 | 2.284877 | 1.673584 | NPX
429 | 93.56 | 95.05987 | 1.499868 | 1.499868 | 2.249604 | 1.603108 | NPX
583 | 178.82536 | 180.319 | 1.493594 | 1.493594 | 2.230824 | 0.8352252 | NOR
394 | 0 | -1.48273 | -1.48273 | 1.48273 | 2.198487 |  | NPX
743 | 22.67475 | 24.14389 | 1.469137 | 1.469137 | 2.158362 | 6.479174 | APAP
289 | 197.93 | 196.4663 | -1.463661 | 1.463661 | 2.142303 | 0.7394841 | NOR
84 | 29.74 | 28.28307 | -1.456934 | 1.456934 | 2.122657 | 4.898905 | APAP
636 | 35.4784255 | 34.02963 | -1.448793 | 1.448793 | 2.099001 | 4.083589 | APAP
324 | 38.76 | 40.19969 | 1.439688 | 1.439688 | 2.072701 | 3.714365 | NPX
711 | 53.22183 | 51.78288 | -1.438954 | 1.438954 | 2.07059 | 2.703692 | NOR
693 | 217.14508 | 215.7186 | -1.426483 | 1.426483 | 2.034853 | 0.656926 | NOR
484 | 141.94 | 140.5224 | -1.417631 | 1.417631 | 2.009677 | 0.9987534 | NPX
842 | 687 | 688.4046 | 1.404602 | 1.404602 | 1.972907 | 0.2044544 | OTC
486 | 113.32 | 111.9241 | -1.39589 | 1.39589 | 1.948508 | 1.231812 | NPX
360 | 2.67 | 1.27479 | -1.39521 | 1.39521 | 1.946611 | 52.25506 | MTZ
369 | 1.81 | 0.4163955 | -1.393604 | 1.393604 | 1.942133 | 76.99472 | MTZ
897 | 86.9 | 88.28515625 | 1.38515625 | 1.38515625 | 1.918658 | 1.593966 | OTC
928 | 89.09 | 90.46902 | 1.379025 | 1.379025 | 1.901709 | 1.547901 | OTC
787 | 14.51032835 | 15.88586 | 1.37553 | 1.37553 | 1.892083 | 9.479663 | APAP
56 | 28.18 | 29.54979 | 1.369788 | 1.369788 | 1.876318 | 4.86085 | MTZ
543 | 38.29 | 39.65606 | 1.366063 | 1.366063 | 1.866128 | 3.567676 | NOR
531 | 31.48 | 30.12023 | -1.359766 | 1.359766 | 1.848965 | 4.319461 | NOR
451 | 136.65 | 135.3101 | -1.339911 | 1.339911 | 1.795361 | 0.9805422 | NPX
690 | 210.75846 | 209.4202 | -1.338309 | 1.338309 | 1.791072 | 0.6349967 | NOR
165 | 209.63 | 210.9606 | 1.330556 | 1.330556 | 1.770379 | 0.6347164 | CIP
379 | 85.59 | 86.90816 | 1.318165 | 1.318165 | 1.737559 | 1.540092 | NPX
36 | 79.2 | 80.51275 | 1.312749 | 1.312749 | 1.723309 | 1.657511 | IBU
445 | 131.53 | 130.2188 | -1.311219 | 1.311219 | 1.719297 | 0.9968977 | NPX
829 | 630.65 | 631.9509 | 1.300867 | 1.300867 | 1.692254 | 0.206274 | OTC
494 | 117.7 | 119.0007 | 1.300748 | 1.300748 | 1.691945 | 1.105138 | NPX
932 | 77.98 | 79.26296 | 1.282962 | 1.282962 | 1.645992 | 1.645245 | OTC
471 | 120 | 118.7285 | -1.271461 | 1.271461 | 1.616614 | 1.059551 | NPX
21 | 152.69 | 153.9613 | 1.271258 | 1.271258 | 1.616097 | 0.8325745 | IBU
761 | 22.49839 | 23.7276 | 1.229213 | 1.229213 | 1.510965 | 5.46356 | APAP
523 | 145.7 | 146.9292 | 1.229153 | 1.229153 | 1.510818 | 0.8436194 | NPX
81 | 45.47 | 44.24136 | -1.22864 | 1.22864 | 1.509557 | 2.70209 | APAP
746 | 33.3923485 | 34.6138 | 1.221455 | 1.221455 | 1.491953 | 3.65789 | APAP
89 | 13.88 | 12.67189 | -1.208107 | 1.208107 | 1.459522 | 8.70394 | APAP
178 | 48.89 | 50.08799 | 1.19799 | 1.19799 | 1.43518 | 2.450378 | CIP
417 | 66.17 | 64.97975 | -1.190248 | 1.190248 | 1.416691 | 1.798773 | NPX
680 | 124.53909 | 123.3514 | -1.187657 | 1.187657 | 1.41053 | 0.9536421 | NOR
329 | 40.54 | 39.35619 | -1.183814 | 1.183814 | 1.401416 | 2.920114 | NPX
653 | 23.10305 | 24.27522 | 1.172174 | 1.172174 | 1.373992 | 5.073676 | APAP
509 | 53.1 | 54.26623 | 1.166232 | 1.166232 | 1.360096 | 2.196293 | NPX
364 | 3.4 | 4.565022 | 1.165022 | 1.165022 | 1.357277 | 34.26537 | MTZ
778 | 31.41713 | 30.26133 | -1.155794 | 1.155794 | 1.33586 | 3.678867 | APAP
441 | 149.18 | 148.0297 | -1.150261 | 1.150261 | 1.323099 | 0.7710555 | NPX
271 | 157.24 | 158.3728 | 1.132849 | 1.132849 | 1.283346 | 0.7204582 | CIP
781 | 26.05413 | 27.13458 | 1.080449 | 1.080449 | 1.167371 | 4.146941 | APAP
538 | 44.55 | 43.47132 | -1.078679 | 1.078679 | 1.163548 | 2.421277 | NOR
640 | 26.30271 | 25.23488 | -1.067826 | 1.067826 | 1.140252 | 4.059756 | APAP
748 | 29.88416 | 30.95036 | 1.066204 | 1.066204 | 1.13679 | 3.567789 | APAP
4 | 177.192 | 178.2523 | 1.060258 | 1.060258 | 1.124148 | 0.5983669 | APAP
409 | 0 | 1.057846 | 1.057846 | 1.057846 | 1.119038 |  | NPX
624 | 22.67475 | 23.73058 | 1.055827 | 1.055827 | 1.114772 | 4.656402 | APAP
438 | 60.36 | 61.4155 | 1.055501 | 1.055501 | 1.114082 | 1.748676 | NPX
575 | 146.89226 | 145.8375 | -1.054797 | 1.054797 | 1.112596 | 0.718075 | NOR
991 | 35.46 | 34.42896 | -1.031041 | 1.031041 | 1.063046 | 2.907617 | SA
972 | 53.94 | 52.9157 | -1.024301 | 1.024301 | 1.049193 | 1.898964 | SA
952 | 4.400167 | 5.420979 | 1.020812 | 1.020812 | 1.042058 | 23.1994 | SA
638 | 30.52777175 | 29.51553 | -1.01224 | 1.01224 | 1.02463 | 3.315801 | APAP
982 | 52.82 | 53.83163 | 1.011627 | 1.011627 | 1.023389 | 1.915235 | SA
163 | 146.96 | 147.9504 | 0.9904089 | 0.9904089 | 0.9809099 | 0.673931 | CIP
782 | 24.2831456 | 23.30894 | -0.9742028 | 0.9742028 | 0.9490711 | 4.011848 | APAP
766 | 10.58155 | 11.54911 | 0.9675604 | 0.9675604 | 0.9361732 | 9.143844 | APAP
971 | 38.4 | 37.44212 | -0.9578842 | 0.9578842 | 0.9175422 | 2.49449 | SA
855 | 87.2 | 86.26659 | -0.9334137 | 0.9334137 | 0.8712611 | 1.070429 | OTC
366 | 3.58 | 4.513208 | 0.9332079 | 0.9332079 | 0.870877 | 26.06726 | MTZ
458 | 43.87 | 42.93871 | -0.9312946 | 0.9312946 | 0.8673095 | 2.122851 | NPX
493 | 102.92 | 102.0105 | -0.9094943 | 0.9094943 | 0.8271799 | 0.8836906 | NPX
52 | 39.84 | 40.74717 | 0.9071695 | 0.9071695 | 0.8229565 | 2.277032 | MTZ
863 | 98.03 | 97.12314 | -0.9068616 | 0.9068616 | 0.8223979 | 0.9250858 | OTC
80 | 46.44 | 47.34561 | 0.9056078 | 0.9056078 | 0.8201254 | 1.95006 | APAP
586 | 182.01867 | 181.1598 | -0.8588342 | 0.8588342 | 0.7375962 | 0.4718385 | NOR
189 | 151.85 | 152.6646 | 0.8145508 | 0.8145508 | 0.663493 | 0.536418 | CIP
784 | 19.4851685 | 18.67971 | -0.8054543 | 0.8054543 | 0.6487566 | 4.133679 | APAP
439 | 105.34 | 106.1407 | 0.8006631 | 0.8006631 | 0.6410615 | 0.7600751 | NPX
519 | 119.3 | 118.5044 | -0.7955597 | 0.7955597 | 0.6329152 | 0.6668564 | NPX
933 | 77.96 | 77.1757 | -0.7843027 | 0.7843027 | 0.6151307 | 1.006032 | OTC
759 | 22.4732 | 23.24544 | 0.7722467 | 0.7722467 | 0.5963649 | 3.436301 | APAP
747 | 31.01042 | 30.23902 | -0.7713968 | 0.7713968 | 0.595053 | 2.487541 | APAP
865 | 98.06 | 98.82333 | 0.7633261 | 0.7633261 | 0.5826668 | 0.7784276 | OTC
661 | 28.72135 | 27.96926 | -0.7520869 | 0.7520869 | 0.5656347 | 2.618564 | APAP
251 | 209.43 | 210.1666 | 0.7365802 | 0.7365802 | 0.5425504 | 0.3517071 | NOR
648 | 23.27941 | 22.5432 | -0.7362066 | 0.7362066 | 0.5420002 | 3.16248 | APAP
58 | 21.5 | 20.76754 | -0.73246 | 0.73246 | 0.5364977 | 3.406791 | MTZ
450 | 110.46 | 109.7534 | -0.7066125 | 0.7066125 | 0.4993013 | 0.6396999 | NPX
902 | 85.91 | 86.60889 | 0.6988867 | 0.6988867 | 0.4884426 | 0.8135103 | OTC
697 | 220.33839 | 219.6432 | -0.695232 | 0.695232 | 0.4833476 | 0.3155292 | NOR
919 | 97.81 | 97.12434 | -0.6856638 | 0.6856638 | 0.4701348 | 0.701016 | OTC
582 | 178.82536 | 179.5051 | 0.6797212 | 0.6797212 | 0.4620209 | 0.3801033 | NOR
93 | 58.01 | 58.68611 | 0.6761076 | 0.6761076 | 0.4571215 | 1.165502 | APAP
699 | 220.33839 | 219.6646 | -0.6737629 | 0.6737629 | 0.4539565 | 0.3057855 | NOR
537 | 39.75 | 40.41599 | 0.6659927 | 0.6659927 | 0.4435463 | 1.675453 | NOR
492 | 148.36 | 147.7156 | -0.6443933 | 0.6443933 | 0.4152427 | 0.4343444 | NPX
544 | 39.63 | 38.98795 | -0.6420506 | 0.6420506 | 0.412229 | 1.620113 | NOR
752 | 19.932185 | 20.56732 | 0.6351311 | 0.6351311 | 0.4033915 | 3.18646 | APAP
502 | 151.64 | 151.0063 | -0.6337439 | 0.6337439 | 0.4016313 | 0.4179266 | NPX
164 | 183.25 | 183.8837 | 0.6336975 | 0.6336975 | 0.4015725 | 0.3458104 | CIP
53 | 38.14 | 38.77218 | 0.6321825 | 0.6321825 | 0.3996547 | 1.657531 | MTZ
627 | 24.1864 | 23.5574 | -0.6290022 | 0.6290022 | 0.3956437 | 2.600644 | APAP
361 | 2.93 | 2.309726 | -0.6202745 | 0.6202745 | 0.3847404 | 21.16978 | MTZ
376 | 3.4 | 2.789851 | -0.610149 | 0.610149 | 0.3722819 | 17.94556 | MTZ
444 | 107.62 | 108.2268 | 0.6067685 | 0.6067685 | 0.368168 | 0.5638064 | NPX
585 | 182.01867 | 181.4135 | -0.6051721 | 0.6051721 | 0.3662332 | 0.332478 | NOR
496 | 150 | 150.6024 | 0.6023712 | 0.6023712 | 0.3628511 | 0.4015808 | NPX
473 | 121.94 | 122.534 | 0.5940118 | 0.5940118 | 0.3528501 | 0.4871345 | NPX
938 | 95.83 | 96.42288 | 0.5928821 | 0.5928821 | 0.3515092 | 0.6186811 | OTC
370 | 3.37 | 2.789851 | -0.580149 | 0.580149 | 0.3365729 | 17.21511 | MTZ
741 | 22.67475 | 23.2538 | 0.5790494 | 0.5790494 | 0.3352983 | 2.553719 | APAP
501 | 141.24 | 140.6619 | -0.5781042 | 0.5781042 | 0.3342045 | 0.4093063 | NPX
626 | 24.1864 | 23.61609 | -0.5703092 | 0.5703092 | 0.3252526 | 2.357975 | APAP
639 | 28.14356 | 27.57558 | -0.5679851 | 0.5679851 | 0.3226071 | 2.01817 | APAP
750 | 25.0510638 | 24.50173 | -0.5493338 | 0.5493338 | 0.3017677 | 2.192856 | APAP
562 | 12.3 | 11.75557 | -0.5444324 | 0.5444324 | 0.2964067 | 4.42628 | NOR
447 | 156.01 | 156.54 | 0.5299628 | 0.5299628 | 0.2808605 | 0.3396979 | NPX
785 | 17.61639 | 17.08807 | -0.5283194 | 0.5283194 | 0.2791214 | 2.999022 | APAP
397 | 127.18 | 126.6638 | -0.5162274 | 0.5162274 | 0.2664907 | 0.405903 | NPX
660 | 22.67475 | 23.17858 | 0.5038274 | 0.5038274 | 0.2538421 | 2.221976 | APAP
864 | 98.06 | 97.55627 | -0.5037332 | 0.5037332 | 0.2537472 | 0.513699 | OTC
698 | 220.33839 | 219.8356 | -0.5028035 | 0.5028035 | 0.2528113 | 0.228196 | NOR
308 | 235.4162 | 235.9162 | 0.4999835 | 0.4999835 | 0.2499835 | 0.2123828 | DCF
297 | 213.82 | 214.3161 | 0.4961469 | 0.4961469 | 0.2461617 | 0.2320395 | NOR
630 | 24.1864 | 24.67861 | 0.4922118 | 0.4922118 | 0.2422724 | 2.035077 | APAP
462 | 91.61 | 91.13504 | -0.4749597 | 0.4749597 | 0.2255867 | 0.5184584 | NPX
729 | 249.07818 | 249.5448 | 0.4665893 | 0.4665893 | 0.2177056 | 0.1873264 | NOR
642 | 20.679372 | 20.22121 | -0.4581577 | 0.4581577 | 0.2099085 | 2.21553 | APAP
476 | 31.61 | 31.15256 | -0.4574388 | 0.4574388 | 0.2092503 | 1.447133 | NPX
154 | 225.03 | 224.5767 | -0.4533398 | 0.4533398 | 0.205517 | 0.2014575 | CIP
874 | 77.47 | 77.02056 | -0.4494388 | 0.4494388 | 0.2019952 | 0.5801456 | OTC
270 | 157.16 | 156.7142 | -0.4457666 | 0.4457666 | 0.1987079 | 0.2836387 | CIP
244 | 203.77 | 204.2126 | 0.442616 | 0.442616 | 0.1959089 | 0.2172135 | NOR
463 | 91.61 | 91.17123 | -0.4387735 | 0.4387735 | 0.1925222 | 0.4789581 | NPX
702 | 244.6475 | 244.2167 | -0.4307265 | 0.4307265 | 0.1855253 | 0.1760601 | NOR
629 | 24.1864 | 23.75655 | -0.429854 | 0.429854 | 0.1847744 | 1.777255 | APAP
581 | 175.63205 | 176.0596 | 0.4275356 | 0.4275356 | 0.1827867 | 0.2434269 | NOR
358 | 2.41 | 2.828294 | 0.4182936 | 0.4182936 | 0.1749695 | 17.35658 | MTZ
753 | 18.05099 | 18.46359 | 0.4125962 | 0.4125962 | 0.1702357 | 2.285726 | APAP
862 | 98.03 | 97.61863 | -0.4113705 | 0.4113705 | 0.1692257 | 0.4196374 | OTC
161 | 37.02 | 37.42452 | 0.4045186 | 0.4045186 | 0.1636353 | 1.092703 | CIP
733 | 19.65145 | 20.05034 | 0.3988887 | 0.3988887 | 0.1591122 | 2.029818 | APAP
641 | 23.19626925 | 22.80272 | -0.3935501 | 0.3935501 | 0.1548817 | 1.69661 | APAP
391 | 88.33 | 88.71759 | 0.3875903 | 0.3875903 | 0.1502263 | 0.4387981 | NPX
402 | 137.46 | 137.0903 | -0.3696832 | 0.3696832 | 0.1366657 | 0.2689388 | NPX
783 | 21.979391 | 21.61117 | -0.3682193 | 0.3682193 | 0.1355854 | 1.675293 | APAP
483 | 141.94 | 141.5863 | -0.353681 | 0.353681 | 0.1250903 | 0.2491764 | NPX
769 | 22.67475 | 22.32663 | -0.3481242 | 0.3481242 | 0.1211904 | 1.535294 | APAP
742 | 22.67475 | 22.3284 | -0.3463465 | 0.3463465 | 0.1199559 | 1.527455 | APAP
691 | 213.95177 | 214.2925 | 0.3407715 | 0.3407715 | 0.1161252 | 0.1592749 | NOR
756 | 22.69994 | 23.03649 | 0.3365472 | 0.3365472 | 0.113264 | 1.482591 | APAP
117 | 18.44 | 18.77036 | 0.3303552 | 0.3303552 | 0.1091346 | 1.791514 | CBZ
367 | 3.71 | 4.032023 | 0.322023 | 0.322023 | 0.1036988 | 8.679864 | MTZ
151 | 178.85 | 179.1702 | 0.3202271 | 0.3202271 | 0.1025454 | 0.1790478 | CIP
426 | 120.01 | 119.6911 | -0.3188608 | 0.3188608 | 0.1016722 | 0.2656952 | NPX
637 | 32.699149 | 33.01664 | 0.3174945 | 0.3174945 | 0.1008028 | 0.9709565 | APAP
852 | 761.69 | 761.377 | -0.3129858 | 0.3129858 | 0.09796014 | 0.04109097 | OTC
61 | 15.24 | 14.93476 | -0.305239 | 0.305239 | 0.09317082 | 2.00288 | MTZ
31 | 93.6 | 93.9014 | 0.3013977 | 0.3013977 | 0.09084058 | 0.3220061 | IBU
712 | 172.9284 | 172.6331 | -0.2952479 | 0.2952479 | 0.08717134 | 0.1707342 | NOR
129 | 181.16 | 180.866 | -0.2940179 | 0.2940179 | 0.08644655 | 0.1622974 | CBZ
651 | 23.10305 | 23.38542 | 0.2823652 | 0.2823652 | 0.0797301 | 1.222199 | APAP
566 | 52.35 | 52.08097 | -0.2690292 | 0.2690292 | 0.07237673 | 0.5139049 | NOR
57 | 25.51 | 25.76205 | 0.2520544 | 0.2520544 | 0.06353144 | 0.9880613 | MTZ
889 | 97.32 | 97.5699 | 0.2499005 | 0.2499005 | 0.06245027 | 0.2567823 | OTC
362 | 3.34 | 3.58526 | 0.2452599 | 0.2452599 | 0.06015243 | 7.343111 | MTZ
102 | 103.32 | 103.565 | 0.2449567 | 0.2449567 | 0.06000377 | 0.2370854 | APAP
666 | 57.4427 | 57.68646 | 0.2437624 | 0.2437624 | 0.05942011 | 0.4243575 | APAP
267 | 149.47 | 149.7086 | 0.2386182 | 0.2386182 | 0.05693863 | 0.1596428 | CIP
631 | 24.1864 | 23.95948 | -0.2269197 | 0.2269197 | 0.05149256 | 0.938212 | APAP
182 | 167.41 | 167.1875 | -0.2225153 | 0.2225153 | 0.04951304 | 0.1329163 | CIP
909 | 100.28 | 100.5011 | 0.2210605 | 0.2210605 | 0.04886774 | 0.2204432 | OTC
401 | 133.13 | 132.9165 | -0.2134961 | 0.2134961 | 0.04558058 | 0.1603666 | NPX
322 | 37.92 | 38.12486 | 0.2048627 | 0.2048627 | 0.04196871 | 0.5402497 | NPX
893 | 99.15 | 98.94888 | -0.2011169 | 0.2011169 | 0.04044802 | 0.2028411 | OTC
140 | 116.19 | 116.3714 | 0.1813608 | 0.1813608 | 0.03289173 | 0.1560898 | CIP
632 | 24.1864 | 24.03384 | -0.1525617 | 0.1525617 | 0.02327508 | 0.6307748 | APAP
758 | 22.72514 | 22.87719 | 0.1520494 | 0.1520494 | 0.02311902 | 0.6690802 | APAP
652 | 23.15344 | 23.01344 | -0.1399943 | 0.1399943 | 0.01959839 | 0.604637 | APAP
173 | 148.15 | 148.016 | -0.133963 | 0.133963 | 0.01794609 | 0.0904239 | CIP
399 | 0 | -0.1310632 | -0.1310632 | 0.1310632 | 0.01717757 |  | NPX
330 | 40.66 | 40.53922 | -0.1207811 | 0.1207811 | 0.01458807 | 0.2970514 | NPX
375 | 3.2 | 3.320738 | 0.1207381 | 0.1207381 | 0.01457768 | 3.773065 | MTZ
167 | 261.31 | 261.1901 | -0.119906 | 0.119906 | 0.01437745 | 0.0458865 | CIP
633 | 24.1864 | 24.2955 | 0.1090998 | 0.1090998 | 0.01190277 | 0.4510791 | APAP
404 | 0 | 0.09749232 | 0.09749232 | 0.09749232 | 0.009504753 |  | NPX
374 | 3.1 | 3.196412 | 0.09641161 | 0.09641161 | 0.009295198 | 3.110052 | MTZ
252 | 219.81 | 219.9052 | 0.09518188 | 0.09518188 | 0.009059591 | 0.04330189 | NOR
891 | 97.81 | 97.71499 | -0.09501129 | 0.09501129 | 0.009027146 | 0.09713863 | OTC
580 | 172.43874 | 172.3532 | -0.08549903 | 0.08549903 | 0.007310085 | 0.04958227 | NOR
841 | 687 | 686.9187 | -0.08129883 | 0.08129883 | 0.006609499 | 0.01183389 | OTC
349 | 116.92 | 116.8414 | -0.07864563 | 0.07864563 | 0.006185135 | 0.06726448 | NPX
512 | 67.4 | 67.47755 | 0.07755432 | 0.07755432 | 0.006014673 | 0.1150658 | NPX
738 | 22.67475 | 22.60468 | -0.07007089 | 0.07007089 | 0.00490993 | 0.3090261 | APAP
643 | 18.70478 | 18.77278 | 0.06799837 | 0.06799837 | 0.004623778 | 0.3635347 | APAP
443 | 62.06 | 62.11987 | 0.05986923 | 0.05986923 | 0.003584325 | 0.09646992 | NPX
751 | 22.55886 | 22.60193 | 0.04307569 | 0.04307569 | 0.001855515 | 0.190948 | APAP
934 | 77.25 | 77.29156 | 0.04155731 | 0.04155731 | 0.00172701 | 0.05379587 | OTC
311 | 238.5975 | 238.6311 | 0.03363403 | 0.03363403 | 0.001131248 | 0.01409656 | DCF
700 | 220.33839 | 220.3147 | -0.02367748 | 0.02367748 | 0.0005606229 | 0.01074596 | NOR
734 | 21.1631 | 21.14549 | -0.01760554 | 0.01760554 | 0.000309955 | 0.08318979 | APAP
762 | 22.2968375 | 22.31386 | 0.01702625 | 0.01702625 | 0.0002898933 | 0.07636175 | APAP
83 | 33.07 | 33.07588 | 0.005881958 | 0.005881958 | 3.459743e-05 | 0.01778639 | APAP
587 | 182.01867 | 182.0209 | 0.002234541 | 0.002234541 | 4.993174e-06 | 0.001227644 | NOR
91 | 32.86 | 32.85819 | -0.001811371 | 0.001811371 | 3.281064e-06 | 0.005512388 | APAP

## PRE_XGBoost-GBTree__OOF_ByDrug
Target_Phar | n | MAE | RMSE | MAPE
CAF | 8 | 38.37921 | 46.58239 | 36.7236
CBZ | 25 | 26.9079 | 49.84593 | 47.95464
ASA | 4 | 17.23764 | 24.26764 | 10.59738
IBU | 25 | 16.23026 | 30.19989 | 21.72563
OTC | 115 | 15.92229 | 29.63822 | 8.161101
DCF | 27 | 12.92059 | 17.61316 | 15.85979
SA | 50 | 9.791437 | 13.3514 | 59.92946
NOR | 177 | 9.379772 | 14.23409 | 9.62381
NPX | 141 | 9.303144 | 17.66483 | 14.3125
APAP | 122 | 6.440205 | 14.82394 | 12.29832
CIP | 71 | 6.002721 | 9.207163 | 4.853028
MTZ | 34 | 5.093378 | 10.52485 | 157.839

## ML_Summary
model | cv_r2 | cv_rmse | cv_mae | train_r2 | train_rmse | train_mae | test_r2 | test_rmse | test_mae
XGBoost-GBTree | 0.9796805 | 20.41061 | 10.61398 | 0.9999952 | 0.3359124 | 0.07033008 | 0.9843486 | 19.50683 | 10.02508
CatBoost | 0.9784347 | 21.20574 | 11.54717 | 0.9989846 | 4.890155 | 3.276912 | 0.9825252 | 20.61183 | 10.59831
LightGBM-GBDT | 0.9755279 | 22.73261 | 12.2878 | 0.9984691 | 6.004464 | 2.967786 | 0.9817696 | 21.05274 | 10.83969
HistGBR | 0.9742832 | 23.44227 | 12.95792 | 0.9975563 | 7.586151 | 3.89405 | 0.9795715 | 22.28584 | 11.56679
LightGBM-DART | 0.966918 | 26.60043 | 14.00987 | 0.9909389 | 14.60783 | 7.127598 | 0.9665138 | 28.53272 | 13.45055
EBM | 0.9510547 | 32.68359 | 22.95268 | 0.9732961 | 25.07736 | 18.13496 | 0.9337101 | 40.14525 | 25.90668

## BestModel_Folds
Fold | n_val | R2 | RMSE | MAE
1 | 160 | 0.9871432 | 20.03207 | 9.674524
2 | 160 | 0.9813717 | 21.62293 | 11.6402
3 | 160 | 0.9571845 | 24.63021 | 12.57131
4 | 160 | 0.9879528 | 15.81643 | 8.965011
5 | 159 | 0.9847504 | 19.95138 | 10.21887

## POST_CatBoost__OOF_Detailed
| y_true | y_pred | err | abs_err | sq_err | APE_% | Target_Phar
707 | 15.96655 | 162.6218 | 146.6553 | 146.6553 | 21507.77 | 918.5157 | NOR
881 | 268.71 | 124.43 | -144.28 | 144.28 | 20816.72 | 53.69358 | OTC
33 | 180 | 42.98579 | -137.0142 | 137.0142 | 18772.89 | 76.11901 | IBU
131 | 301.17 | 164.2534 | -136.9166 | 136.9166 | 18746.14 | 45.46155 | CBZ
133 | 39.49 | 174.3323 | 134.8423 | 134.8423 | 18182.46 | 341.4595 | CBZ
853 | 77.17 | 196.5276 | 119.3576 | 119.3576 | 14246.23 | 154.6684 | OTC
911 | 236.22 | 120.7632 | -115.4568 | 115.4568 | 13330.28 | 48.87682 | OTC
356 | 325.16 | 234.858 | -90.30201 | 90.30201 | 8154.453 | 27.77156 | NPX
845 | 598.39 | 512.2571 | -86.13292 | 86.13292 | 7418.88 | 14.39411 | OTC
137 | 101.75 | 184.2066 | 82.45657 | 82.45657 | 6799.087 | 81.0384 | CIP
51 | 372.1 | 290.492 | -81.60803 | 81.60803 | 6659.871 | 21.93175 | CAF
3 | 158.112 | 78.58842 | -79.52358 | 79.52358 | 6324 | 50.29573 | ASA
958 | 237.85 | 160.6493 | -77.20067 | 77.20067 | 5959.943 | 32.45771 | SA
146 | 180.93 | 106.7079 | -74.22207 | 74.22207 | 5508.915 | 41.02253 | CIP
823 | 718.25 | 792.3399 | 74.08993 | 74.08993 | 5489.317 | 10.31534 | OTC
800 | 792.06 | 719.4164 | -72.64362 | 72.64362 | 5277.096 | 9.17148 | OTC
42 | 98.56 | 169.8258 | 71.26584 | 71.26584 | 5078.82 | 72.30706 | NPX
6 | 174.384 | 103.7109 | -70.67309 | 70.67309 | 4994.686 | 40.52728 | APAP
11 | 50.634 | 121.1475 | 70.51347 | 70.51347 | 4972.15 | 139.2611 | CAF
776 | 48.282101 | 117.035 | 68.75285 | 68.75285 | 4726.954 | 142.3982 | APAP
799 | 781.75 | 718.9203 | -62.82972 | 62.82972 | 3947.574 | 8.037061 | OTC
34 | 50.4 | 112.2182 | 61.81825 | 61.81825 | 3821.496 | 122.6553 | IBU
844 | 495.56 | 556.0628 | 60.50278 | 60.50278 | 3660.586 | 12.20897 | OTC
833 | 366.53 | 425.5544 | 59.02435 | 59.02435 | 3483.874 | 16.10355 | OTC
722 | 0 | 57.26283 | 57.26283 | 57.26283 | 3279.032 |  | NOR
824 | 332.26 | 388.7199 | 56.4599 | 56.4599 | 3187.72 | 16.99269 | OTC
2 | 167.994 | 111.6032 | -56.39078 | 56.39078 | 3179.92 | 33.56714 | ASA
43 | 194.74 | 250.2745 | 55.53448 | 55.53448 | 3084.079 | 28.51725 | NPX
843 | 402.82 | 457.7423 | 54.92228 | 54.92228 | 3016.457 | 13.63445 | OTC
147 | 162.63 | 108.0008 | -54.62922 | 54.62922 | 2984.351 | 33.59111 | CIP
50 | 348.96 | 295.951 | -53.00902 | 53.00902 | 2809.956 | 15.19057 | CAF
668 | 263.128744 | 210.4303 | -52.69841 | 52.69841 | 2777.122 | 20.02761 | APAP
517 | 0 | 52.10853 | 52.10853 | 52.10853 | 2715.299 |  | NPX
706 | 176.4659 | 124.7391 | -51.72675 | 51.72675 | 2675.656 | 29.31261 | NOR
852 | 761.69 | 710.4929 | -51.1971 | 51.1971 | 2621.143 | 6.721514 | OTC
108 | 71.89 | 122.3209 | 50.43092 | 50.43092 | 2543.278 | 70.15013 | APAP
612 | 0 | 48.73555 | 48.73555 | 48.73555 | 2375.153 |  | NOR
7 | 113.904 | 65.26945 | -48.63455 | 48.63455 | 2365.32 | 42.69784 | APAP
822 | 718.25 | 766.1825 | 47.93249 | 47.93249 | 2297.524 | 6.673511 | OTC
798 | 755.95 | 711.5416 | -44.40837 | 44.40837 | 1972.103 | 5.874511 | OTC
673 | 159.1865035 | 114.9601 | -44.22642 | 44.22642 | 1955.976 | 27.78277 | APAP
128 | 183.33 | 139.9452 | -43.38483 | 43.38483 | 1882.243 | 23.66488 | CBZ
201 | 206.92 | 164.146 | -42.77402 | 42.77402 | 1829.617 | 20.67177 | NOR
591 | 261.3404904 | 220.018 | -41.32253 | 41.32253 | 1707.552 | 15.81176 | NOR
708 | 103.01 | 62.06654 | -40.94346 | 40.94346 | 1676.367 | 39.74707 | NOR
797 | 725.79 | 685.1693 | -40.62068 | 40.62068 | 1650.04 | 5.596754 | OTC
9 | 177.894 | 137.4784 | -40.41556 | 40.41556 | 1633.417 | 22.7189 | CAF
621 | 290.59121 | 250.4018 | -40.18939 | 40.18939 | 1615.187 | 13.83021 | NOR
820 | 711.11 | 751.1711 | 40.06109 | 40.06109 | 1604.891 | 5.633599 | OTC
94 | 109.1 | 69.3729 | -39.7271 | 39.7271 | 1578.243 | 36.41348 | APAP
667 | 230.4292496 | 269.3617 | 38.93242 | 38.93242 | 1515.733 | 16.89561 | APAP
834 | 459.27 | 420.5388 | -38.73115 | 38.73115 | 1500.102 | 8.433199 | OTC
721 | 106.0605 | 144.5306 | 38.47013 | 38.47013 | 1479.951 | 36.27188 | NOR
380 | 106.26 | 144.4265 | 38.16649 | 38.16649 | 1456.681 | 35.91802 | NPX
47 | 98.56 | 136.1836 | 37.62355 | 37.62355 | 1415.532 | 38.17325 | CAF
79 | 57.17 | 94.18674 | 37.01674 | 37.01674 | 1370.239 | 64.74853 | MTZ
518 | 110.75 | 74.12097 | -36.62903 | 36.62903 | 1341.686 | 33.07362 | NPX
850 | 761.69 | 725.0675 | -36.62246 | 36.62246 | 1341.204 | 4.808053 | OTC
15 | 26.478 | 62.46941 | 35.99141 | 35.99141 | 1295.381 | 135.9295 | IBU
335 | 74.04 | 109.9373 | 35.89731 | 35.89731 | 1288.617 | 48.48366 | DCF
106 | 33.76 | 69.39301 | 35.63301 | 35.63301 | 1269.711 | 105.548 | APAP
14 | 60.498 | 96.02606 | 35.52806 | 35.52806 | 1262.243 | 58.72601 | IBU
809 | 753.57 | 718.1759 | -35.39414 | 35.39414 | 1252.745 | 4.696862 | OTC
959 | 136.68 | 171.8316 | 35.15163 | 35.15163 | 1235.637 | 25.7182 | SA
796 | 682.54 | 647.4305 | -35.10949 | 35.10949 | 1232.677 | 5.143947 | OTC
821 | 717.06 | 751.2386 | 34.17863 | 34.17863 | 1168.178 | 4.766494 | OTC
788 | 613.82 | 579.8392 | -33.98076 | 33.98076 | 1154.692 | 5.535949 | OTC
835 | 495.56 | 529.2273 | 33.66735 | 33.66735 | 1133.49 | 6.793798 | OTC
851 | 761.69 | 728.6772 | -33.01277 | 33.01277 | 1089.843 | 4.334147 | OTC
48 | 197.32 | 229.1011 | 31.78106 | 31.78106 | 1010.036 | 16.10635 | CAF
341 | 233.62 | 202.3349 | -31.28506 | 31.28506 | 978.7551 | 13.39143 | DCF
814 | 587.7 | 618.9331 | 31.23308 | 31.23308 | 975.5053 | 5.31446 | OTC
946 | 19.39083 | 49.52626 | 30.13542 | 30.13542 | 908.1438 | 155.4107 | SA
854 | 81.3 | 111.0586 | 29.75858 | 29.75858 | 885.573 | 36.60342 | OTC
16 | 27.89 | 57.64765 | 29.75765 | 29.75765 | 885.5176 | 106.6965 | IBU
49 | 280.8 | 251.0692 | -29.73076 | 29.73076 | 883.9179 | 10.58788 | CAF
794 | 600.79 | 571.381 | -29.40904 | 29.40904 | 864.8916 | 4.895062 | OTC
17 | 86.65 | 114.8575 | 28.20749 | 28.20749 | 795.6627 | 32.55337 | IBU
944 | 24.635 | 52.79088 | 28.15588 | 28.15588 | 792.7537 | 114.2922 | SA
338 | 192.33 | 164.2863 | -28.0437 | 28.0437 | 786.4492 | 14.58103 | DCF
336 | 124.14 | 151.8673 | 27.72733 | 27.72733 | 768.8047 | 22.33553 | DCF
849 | 751.61 | 723.9385 | -27.67152 | 27.67152 | 765.713 | 3.681633 | OTC
818 | 673.41 | 700.7364 | 27.32641 | 27.32641 | 746.7326 | 4.057915 | OTC
38 | 135 | 107.72 | -27.28002 | 27.28002 | 744.1996 | 20.20742 | IBU
392 | 58.95 | 85.78272 | 26.83272 | 26.83272 | 719.9947 | 45.51776 | NPX
208 | 126.25 | 153.0212 | 26.77119 | 26.77119 | 716.6967 | 21.2049 | NOR
67 | 57.62 | 84.04877 | 26.42877 | 26.42877 | 698.4799 | 45.86736 | MTZ
568 | 51.09296 | 77.18825 | 26.09529 | 26.09529 | 680.9641 | 51.07414 | NOR
497 | 0 | 25.98191 | 25.98191 | 25.98191 | 675.0594 |  | NPX
598 | 105.9540258 | 131.898 | 25.94401 | 25.94401 | 673.0917 | 24.4861 | NOR
975 | 127.85 | 102.1364 | -25.71362 | 25.71362 | 661.1905 | 20.11234 | SA
5 | 172.962 | 147.3813 | -25.58068 | 25.58068 | 654.3713 | 14.78977 | APAP
303 | 276.7731 | 251.5162 | -25.25685 | 25.25685 | 637.9085 | 9.125471 | DCF
130 | 182.79 | 157.7318 | -25.05818 | 25.05818 | 627.9124 | 13.70873 | CBZ
299 | 149.5211 | 174.5749 | 25.05382 | 25.05382 | 627.6937 | 16.75604 | DCF
801 | 801.59 | 776.5951 | -24.99487 | 24.99487 | 624.7433 | 3.118161 | OTC
163 | 146.96 | 171.7223 | 24.76231 | 24.76231 | 613.172 | 16.84969 | CIP
142 | 132.53 | 156.7503 | 24.2203 | 24.2203 | 586.6232 | 18.27534 | CIP
414 | 0 | 24.17105 | 24.17105 | 24.17105 | 584.2397 |  | NPX
352 | 142.05 | 165.9535 | 23.90354 | 23.90354 | 571.379 | 16.82755 | NPX
995 | 94.33 | 70.45474 | -23.87526 | 23.87526 | 570.0281 | 25.31036 | SA
109 | 67.11 | 90.67498 | 23.56498 | 23.56498 | 555.3085 | 35.11397 | CBZ
123 | 178.45 | 154.9054 | -23.54456 | 23.54456 | 554.3462 | 13.19392 | CBZ
791 | 416.45 | 393.1494 | -23.30056 | 23.30056 | 542.9159 | 5.595043 | OTC
998 | 152.48 | 129.6295 | -22.85048 | 22.85048 | 522.1444 | 14.98589 | SA
388 | 271.7 | 249.0624 | -22.63761 | 22.63761 | 512.4616 | 8.331842 | NPX
945 | 22.61917 | 45.02653 | 22.40737 | 22.40737 | 502.0901 | 99.06363 | SA
448 | 0 | 22.3576 | 22.3576 | 22.3576 | 499.8621 |  | NPX
723 | 83.02606 | 105.3764 | 22.35038 | 22.35038 | 499.5394 | 26.91972 | NOR
795 | 639.29 | 617.0362 | -22.25382 | 22.25382 | 495.2324 | 3.481021 | OTC
848 | 727.42 | 749.4709 | 22.05091 | 22.05091 | 486.2426 | 3.031386 | OTC
703 | 248.9185145 | 226.9002 | -22.01828 | 22.01828 | 484.8048 | 8.845578 | NOR
35 | 68.4 | 90.36321 | 21.96321 | 21.96321 | 482.3827 | 32.10996 | IBU
666 | 57.4427 | 79.30733 | 21.86463 | 21.86463 | 478.0621 | 38.06338 | APAP
44 | 270.45 | 249.1178 | -21.33222 | 21.33222 | 455.0638 | 7.887678 | NPX
825 | 431.05 | 409.8373 | -21.2127 | 21.2127 | 449.9788 | 4.92117 | OTC
828 | 628.63 | 607.6653 | -20.9647 | 20.9647 | 439.5185 | 3.334982 | OTC
78 | 34.06 | 54.99457 | 20.93457 | 20.93457 | 438.2562 | 61.46379 | MTZ
386 | 195.33 | 174.5406 | -20.78945 | 20.78945 | 432.2011 | 10.64324 | NPX
726 | 197.98522 | 177.2577 | -20.72747 | 20.72747 | 429.6282 | 10.4692 | NOR
385 | 163.2 | 142.5359 | -20.66413 | 20.66413 | 427.0064 | 12.66185 | NPX
132 | 178.5 | 157.8975 | -20.60249 | 20.60249 | 424.4625 | 11.54201 | CBZ
664 | 40.81455 | 61.41122 | 20.59667 | 20.59667 | 424.2228 | 50.46403 | APAP
669 | 229.628 | 209.3042 | -20.32382 | 20.32382 | 413.0576 | 8.850758 | APAP
22 | 173.58 | 153.4074 | -20.1726 | 20.1726 | 406.9338 | 11.6215 | IBU
555 | 76.32 | 56.27748 | -20.04252 | 20.04252 | 401.7027 | 26.26117 | NOR
678 | 79.83275 | 99.85679 | 20.02404 | 20.02404 | 400.9622 | 25.08249 | NOR
100 | 103.17 | 83.29258 | -19.87742 | 19.87742 | 395.1117 | 19.26666 | APAP
354 | 161.13 | 180.8697 | 19.73971 | 19.73971 | 389.656 | 12.2508 | NPX
301 | 232.2349 | 212.6386 | -19.59632 | 19.59632 | 384.0158 | 8.438147 | DCF
777 | 37.02786675 | 56.47911 | 19.45125 | 19.45125 | 378.351 | 52.53137 | APAP
117 | 18.44 | 37.58168 | 19.14168 | 19.14168 | 366.4041 | 103.8052 | CBZ
790 | 459.21 | 440.157 | -19.05297 | 19.05297 | 363.0156 | 4.149075 | OTC
127 | 182.25 | 163.3771 | -18.87287 | 18.87287 | 356.1852 | 10.35548 | CBZ
89 | 13.88 | 32.74163 | 18.86163 | 18.86163 | 355.7611 | 135.8907 | APAP
149 | 127.17 | 145.8902 | 18.72022 | 18.72022 | 350.4467 | 14.72063 | CIP
353 | 148.92 | 167.4393 | 18.51933 | 18.51933 | 342.9655 | 12.43576 | NPX
665 | 52.90775 | 71.28906 | 18.38131 | 18.38131 | 337.8725 | 34.74219 | APAP
211 | 220.13 | 238.2868 | 18.15676 | 18.15676 | 329.668 | 8.2482 | NOR
960 | 106.404 | 124.5272 | 18.12317 | 18.12317 | 328.4491 | 17.03241 | SA
804 | 593.25 | 611.3218 | 18.0718 | 18.0718 | 326.5899 | 3.046237 | OTC
143 | 192.67 | 174.7739 | -17.89605 | 17.89605 | 320.2688 | 9.288449 | CIP
227 | 318.98 | 301.3438 | -17.63618 | 17.63618 | 311.0349 | 5.52893 | NOR
340 | 215.04 | 197.4509 | -17.58908 | 17.58908 | 309.3757 | 8.179446 | DCF
199 | 118.64 | 136.1128 | 17.47279 | 17.47279 | 305.2984 | 14.72757 | NOR
731 | 290.59121 | 273.2486 | -17.34258 | 17.34258 | 300.765 | 5.968033 | NOR
294 | 174.48 | 157.2848 | -17.19524 | 17.19524 | 295.6764 | 9.855137 | NOR
709 | 79.83275 | 62.69576 | -17.13699 | 17.13699 | 293.6763 | 21.46611 | NOR
805 | 626.19 | 643.0746 | 16.88457 | 16.88457 | 285.0888 | 2.696398 | OTC
316 | 38.64 | 21.82416 | -16.81584 | 16.81584 | 282.7725 | 43.51926 | DCF
986 | 128.76 | 145.5635 | 16.80347 | 16.80347 | 282.3564 | 13.05022 | SA
702 | 244.6475 | 261.4492 | 16.80179 | 16.80179 | 282.3 | 6.867754 | NOR
967 | 59.38667 | 42.6838 | -16.70287 | 16.70287 | 278.9858 | 28.12562 | SA
942 | 82.59417 | 66.02964 | -16.56453 | 16.56453 | 274.3837 | 20.05533 | SA
45 | 338.64 | 322.0888 | -16.55117 | 16.55117 | 273.9413 | 4.887542 | NPX
122 | 160.1 | 143.7942 | -16.30584 | 16.30584 | 265.8804 | 10.18478 | CBZ
46 | 322.5 | 338.7378 | 16.23782 | 16.23782 | 263.6667 | 5.034982 | NPX
829 | 630.65 | 614.5718 | -16.07819 | 16.07819 | 258.5081 | 2.549463 | OTC
350 | 138.3 | 122.2721 | -16.02785 | 16.02785 | 256.892 | 11.58919 | NPX
838 | 666.94 | 650.9433 | -15.99667 | 15.99667 | 255.8935 | 2.398518 | OTC
792 | 358.55 | 374.5447 | 15.99473 | 15.99473 | 255.8315 | 4.460949 | OTC
382 | 208.36 | 224.2644 | 15.90436 | 15.90436 | 252.9486 | 7.633114 | NPX
503 | 0 | -15.76113 | -15.76113 | 15.76113 | 248.4134 |  | NPX
74 | 90.22 | 105.9456 | 15.72557 | 15.72557 | 247.2936 | 17.43025 | MTZ
209 | 147.7 | 163.1675 | 15.46752 | 15.46752 | 239.2443 | 10.47226 | NOR
701 | 237.8377288 | 253.2789 | 15.44113 | 15.44113 | 238.4286 | 6.492298 | NOR
842 | 687 | 671.7455 | -15.25453 | 15.25453 | 232.7006 | 2.220455 | OTC
206 | 165.71 | 180.8639 | 15.15392 | 15.15392 | 229.6413 | 9.144843 | NOR
847 | 699.19 | 684.0422 | -15.14784 | 15.14784 | 229.457 | 2.166484 | OTC
719 | 199.8161 | 184.7564 | -15.05962 | 15.05962 | 226.7923 | 7.536744 | NOR
349 | 116.92 | 131.9683 | 15.04831 | 15.04831 | 226.4518 | 12.87061 | NPX
129 | 181.16 | 166.1231 | -15.03695 | 15.03695 | 226.1098 | 8.300369 | CBZ
379 | 85.59 | 70.58258 | -15.00742 | 15.00742 | 225.2228 | 17.53409 | NPX
603 | 131.7134 | 146.6971 | 14.98372 | 14.98372 | 224.5118 | 11.376 | NOR
153 | 210.73 | 225.6235 | 14.89349 | 14.89349 | 221.8159 | 7.067568 | CIP
342 | 243.68 | 228.9462 | -14.73384 | 14.73384 | 217.0862 | 6.04639 | DCF
947 | 14.61833 | 29.29509 | 14.67676 | 14.67676 | 215.4072 | 100.3997 | SA
144 | 201.73 | 187.0556 | -14.67435 | 14.67435 | 215.3367 | 7.274255 | CIP
215 | 148.85 | 163.3668 | 14.5168 | 14.5168 | 210.7374 | 9.752636 | NOR
810 | 776.19 | 790.5017 | 14.3117 | 14.3117 | 204.8248 | 1.84384 | OTC
224 | 245.1 | 230.8796 | -14.22036 | 14.22036 | 202.2187 | 5.801861 | NOR
167 | 261.31 | 275.492 | 14.182 | 14.182 | 201.129 | 5.427269 | CIP
837 | 640.73 | 654.8871 | 14.15715 | 14.15715 | 200.4248 | 2.209534 | OTC
278 | 85.85 | 100.0015 | 14.15151 | 14.15151 | 200.2652 | 16.48399 | NOR
886 | 49.51 | 63.60818 | 14.09818 | 14.09818 | 198.7588 | 28.47543 | OTC
302 | 248.1414 | 234.0669 | -14.07452 | 14.07452 | 198.092 | 5.671975 | DCF
724 | 127.7324 | 113.8658 | -13.86665 | 13.86665 | 192.2839 | 10.85601 | NOR
712 | 172.9284 | 186.6698 | 13.74144 | 13.74144 | 188.8273 | 7.946321 | NOR
826 | 503.63 | 489.8899 | -13.74008 | 13.74008 | 188.7897 | 2.728208 | OTC
593 | 201.5559 | 215.2955 | 13.73957 | 13.73957 | 188.7757 | 6.816752 | NOR
616 | 207.56515 | 193.8785 | -13.68662 | 13.68662 | 187.3235 | 6.59389 | NOR
858 | 93.11 | 79.45955 | -13.65045 | 13.65045 | 186.3348 | 14.66057 | OTC
119 | 54.38 | 68.02434 | 13.64434 | 13.64434 | 186.1681 | 25.09074 | CBZ
520 | 138.1 | 124.4956 | -13.60445 | 13.60445 | 185.081 | 9.851157 | NPX
704 | 236.9702 | 223.3977 | -13.57248 | 13.57248 | 184.2123 | 5.727505 | NOR
965 | 74.843 | 88.36023 | 13.51723 | 13.51723 | 182.7154 | 18.06078 | SA
298 | 215.3 | 228.7692 | 13.46916 | 13.46916 | 181.4181 | 6.255994 | NOR
813 | 788.49 | 801.9562 | 13.46616 | 13.46616 | 181.3375 | 1.707842 | OTC
300 | 194.0593 | 207.4864 | 13.42712 | 13.42712 | 180.2876 | 6.919082 | DCF
410 | 98.15 | 111.5166 | 13.36659 | 13.36659 | 178.6658 | 13.61853 | NPX
569 | 63.8662 | 77.18825 | 13.32205 | 13.32205 | 177.477 | 20.85931 | NOR
656 | 0 | -13.18789 | -13.18789 | 13.18789 | 173.9205 |  | APAP
202 | 214.88 | 201.7628 | -13.11716 | 13.11716 | 172.0598 | 6.10441 | NOR
141 | 117.99 | 130.9228 | 12.93283 | 12.93283 | 167.2581 | 10.96095 | CIP
614 | 166.05212 | 153.1735 | -12.87864 | 12.87864 | 165.8593 | 7.755781 | NOR
151 | 178.85 | 166.042 | -12.80801 | 12.80801 | 164.0451 | 7.161314 | CIP
248 | 133.96 | 146.7534 | 12.7934 | 12.7934 | 163.671 | 9.550163 | NOR
145 | 196.19 | 183.4554 | -12.73456 | 12.73456 | 162.1689 | 6.49093 | CIP
304 | 295.8609 | 283.3099 | -12.55104 | 12.55104 | 157.5287 | 4.242211 | DCF
355 | 217.86 | 205.3742 | -12.48577 | 12.48577 | 155.8944 | 5.731098 | NPX
981 | 35.64 | 47.90867 | 12.26867 | 12.26867 | 150.5203 | 34.42389 | SA
567 | 51.48 | 63.71004 | 12.23004 | 12.23004 | 149.5739 | 23.75688 | NOR
285 | 157.03 | 169.2447 | 12.21468 | 12.21468 | 149.1985 | 7.778566 | NOR
190 | 185.19 | 173.0237 | -12.16627 | 12.16627 | 148.0182 | 6.569617 | CIP
789 | 515.79 | 503.6311 | -12.1589 | 12.1589 | 147.8389 | 2.357336 | OTC
949 | 1.045833 | 13.14124 | 12.0954 | 12.0954 | 146.2988 | 1156.533 | SA
771 | 30.233 | 18.16336 | -12.06964 | 12.06964 | 145.6761 | 39.92206 | APAP
95 | 87.7 | 75.64771 | -12.05229 | 12.05229 | 145.2578 | 13.74264 | APAP
917 | 96.3 | 84.24958 | -12.05042 | 12.05042 | 145.2125 | 12.51341 | OTC
279 | 93.16 | 105.1458 | 11.98585 | 11.98585 | 143.6606 | 12.86588 | NOR
390 | 105.86 | 93.95299 | -11.90701 | 11.90701 | 141.7769 | 11.24788 | NPX
427 | 45.3 | 57.20553 | 11.90553 | 11.90553 | 141.7415 | 26.28151 | NPX
80 | 46.44 | 58.29149 | 11.85149 | 11.85149 | 140.4578 | 25.52 | APAP
803 | 802.78 | 791.1034 | -11.67658 | 11.67658 | 136.3425 | 1.454518 | OTC
963 | 98.21667 | 86.54426 | -11.67241 | 11.67241 | 136.2451 | 11.88434 | SA
222 | 166.14 | 177.7758 | 11.63575 | 11.63575 | 135.3908 | 7.003583 | NOR
8 | 180 | 168.3802 | -11.61977 | 11.61977 | 135.0191 | 6.455429 | CAF
882 | 135.09 | 123.4956 | -11.59437 | 11.59437 | 134.4295 | 8.582703 | OTC
233 | 147.17 | 158.737 | 11.56703 | 11.56703 | 133.7962 | 7.859638 | NOR
254 | 248.11 | 236.5683 | -11.54171 | 11.54171 | 133.211 | 4.651851 | NOR
61 | 15.24 | 26.76707 | 11.52707 | 11.52707 | 132.8733 | 75.63694 | MTZ
223 | 207.56 | 219.0364 | 11.47642 | 11.47642 | 131.7083 | 5.529207 | NOR
962 | 110.08 | 98.62862 | -11.45138 | 11.45138 | 131.134 | 10.40278 | SA
677 | 53.22183 | 64.63425 | 11.41241 | 11.41241 | 130.2432 | 21.4431 | APAP
859 | 96.23 | 84.85136 | -11.37864 | 11.37864 | 129.4735 | 11.82442 | OTC
18 | 117.79 | 129.1015 | 11.31153 | 11.31153 | 127.9506 | 9.603129 | IBU
974 | 101.95 | 90.65515 | -11.29485 | 11.29485 | 127.5736 | 11.07881 | SA
253 | 240.57 | 229.2838 | -11.28624 | 11.28624 | 127.3793 | 4.69146 | NOR
815 | 605.95 | 617.0362 | 11.08618 | 11.08618 | 122.9034 | 1.829554 | OTC
606 | 168.6493 | 179.6752 | 11.02589 | 11.02589 | 121.5703 | 6.537761 | NOR
213 | 261.85 | 251.0367 | -10.81326 | 10.81326 | 116.9266 | 4.129562 | NOR
846 | 658.87 | 648.0628 | -10.80715 | 10.80715 | 116.7945 | 1.640256 | OTC
221 | 44.68 | 55.46279 | 10.78279 | 10.78279 | 116.2686 | 24.13338 | NOR
966 | 70.92417 | 60.23248 | -10.69169 | 10.69169 | 114.3123 | 15.07482 | SA
348 | 47.33 | 36.64265 | -10.68735 | 10.68735 | 114.2194 | 22.5805 | NPX
793 | 332.89 | 343.508 | 10.61799 | 10.61799 | 112.7416 | 3.189638 | OTC
90 | 30.62 | 20.01626 | -10.60374 | 10.60374 | 112.4394 | 34.63013 | APAP
714 | 205.0531 | 194.4682 | -10.58489 | 10.58489 | 112.0399 | 5.162024 | NOR
477 | 49.03 | 59.60644 | 10.57644 | 10.57644 | 111.8612 | 21.57137 | NPX
29 | 79.2 | 89.7177 | 10.5177 | 10.5177 | 110.622 | 13.27992 | IBU
778 | 31.41713 | 41.84819 | 10.43106 | 10.43106 | 108.8071 | 33.20184 | APAP
878 | 87.22 | 97.56995 | 10.34995 | 10.34995 | 107.1215 | 11.86649 | OTC
461 | 89.68 | 79.34946 | -10.33054 | 10.33054 | 106.7201 | 11.51934 | NPX
480 | 123.87 | 113.5882 | -10.28175 | 10.28175 | 105.7144 | 8.300438 | NPX
936 | 52.5 | 62.72792 | 10.22792 | 10.22792 | 104.6104 | 19.48176 | OTC
554 | 69.86 | 59.66485 | -10.19515 | 10.19515 | 103.9411 | 14.59369 | NOR
553 | 63.13 | 52.94428 | -10.18572 | 10.18572 | 103.7489 | 16.13451 | NOR
705 | 202.8816 | 212.9723 | 10.09063 | 10.09063 | 101.8209 | 4.973655 | NOR
523 | 145.7 | 155.6229 | 9.922873 | 9.922873 | 98.4634 | 6.810482 | NPX
964 | 85.565 | 75.67319 | -9.891811 | 9.891811 | 97.84792 | 11.56058 | SA
372 | 13.02 | 22.89287 | 9.872869 | 9.872869 | 97.47355 | 75.82849 | MTZ
124 | 184.42 | 174.5631 | -9.856907 | 9.856907 | 97.15862 | 5.344815 | CBZ
516 | 102.3 | 92.45748 | -9.842523 | 9.842523 | 96.87526 | 9.621235 | NPX
188 | 65.19 | 75.00726 | 9.817265 | 9.817265 | 96.37869 | 15.05946 | CIP
52 | 39.84 | 49.61301 | 9.773009 | 9.773009 | 95.51171 | 24.53065 | MTZ
556 | 10.86 | 20.5942 | 9.734201 | 9.734201 | 94.75467 | 89.63353 | NOR
634 | 52.454255 | 42.73655 | -9.717709 | 9.717709 | 94.43387 | 18.52606 | APAP
672 | 174.816 | 165.1826 | -9.633393 | 9.633393 | 92.80225 | 5.51059 | APAP
948 | 15.17167 | 24.79985 | 9.62818 | 9.62818 | 92.70185 | 63.46159 | SA
994 | 77.3 | 67.71692 | -9.583081 | 9.583081 | 91.83545 | 12.39726 | SA
12 | 146.07 | 136.5252 | -9.54477 | 9.54477 | 91.10263 | 6.534381 | IBU
561 | 58.11 | 48.5739 | -9.536102 | 9.536102 | 90.93725 | 16.41043 | NOR
257 | 119.42 | 109.9079 | -9.512121 | 9.512121 | 90.48045 | 7.965267 | CIP
30 | 82.8 | 92.25434 | 9.454338 | 9.454338 | 89.38451 | 11.41828 | IBU
140 | 116.19 | 125.6321 | 9.442144 | 9.442144 | 89.15408 | 8.126469 | CIP
334 | 47.5 | 38.0769 | -9.423103 | 9.423103 | 88.79488 | 19.83811 | DCF
601 | 53.22183 | 62.46409 | 9.242258 | 9.242258 | 85.41933 | 17.36554 | NOR
817 | 656.35 | 665.509 | 9.158967 | 9.158967 | 83.88668 | 1.395439 | OTC
840 | 687 | 677.8813 | -9.118701 | 9.118701 | 83.15071 | 1.327322 | OTC
110 | 64.58 | 73.68762 | 9.107618 | 9.107618 | 82.94871 | 14.10285 | CBZ
232 | 135.85 | 144.9331 | 9.083134 | 9.083134 | 82.50332 | 6.686149 | NOR
997 | 135.46 | 126.3804 | -9.079602 | 9.079602 | 82.43917 | 6.702792 | SA
105 | 19.6 | 28.60876 | 9.008763 | 9.008763 | 81.15781 | 45.96308 | APAP
400 | 95.04 | 104.0389 | 8.998914 | 8.998914 | 80.98046 | 9.468555 | NPX
41 | 124.2 | 133.1963 | 8.996289 | 8.996289 | 80.93321 | 7.243389 | IBU
457 | 27.1 | 36.05012 | 8.950125 | 8.950125 | 80.10474 | 33.02629 | NPX
617 | 217.14508 | 208.2103 | -8.934796 | 8.934796 | 79.83057 | 4.114666 | NOR
225 | 274.55 | 265.6635 | -8.886532 | 8.886532 | 78.97046 | 3.236763 | NOR
968 | 44.5895 | 35.72081 | -8.86869 | 8.86869 | 78.65366 | 19.88964 | SA
155 | 254.71 | 245.8699 | -8.840149 | 8.840149 | 78.14823 | 3.470672 | CIP
930 | 81.81 | 90.58178 | 8.771782 | 8.771782 | 76.94415 | 10.72214 | OTC
381 | 157.83 | 149.1268 | -8.703167 | 8.703167 | 75.74512 | 5.514267 | NPX
319 | 38.97 | 47.66932 | 8.699319 | 8.699319 | 75.67814 | 22.32312 | DCF
550 | 14.2 | 22.84563 | 8.645629 | 8.645629 | 74.7469 | 60.88471 | NOR
654 | 22.95189 | 14.4053 | -8.546583 | 8.546583 | 73.04407 | 37.23695 | APAP
273 | 158.68 | 167.2195 | 8.539476 | 8.539476 | 72.92264 | 5.38157 | CIP
318 | 38.67 | 47.20012 | 8.530117 | 8.530117 | 72.76289 | 22.05875 | DCF
987 | 146.66 | 155.1306 | 8.470597 | 8.470597 | 71.75101 | 5.775669 | SA
343 | 265.79 | 257.3465 | -8.443531 | 8.443531 | 71.29322 | 3.176768 | DCF
239 | 116.98 | 125.2093 | 8.229327 | 8.229327 | 67.72182 | 7.034815 | NOR
168 | 280 | 271.8003 | -8.199666 | 8.199666 | 67.23452 | 2.928452 | CIP
764 | 19.4499 | 11.30146 | -8.148436 | 8.148436 | 66.397 | 41.89449 | APAP
925 | 99.82 | 107.9359 | 8.115867 | 8.115867 | 65.8673 | 8.130502 | OTC
608 | 165.0302608 | 173.1253 | 8.095082 | 8.095082 | 65.53035 | 4.90521 | NOR
229 | 34.91 | 42.98245 | 8.072452 | 8.072452 | 65.16448 | 23.12361 | NOR
291 | 206.18 | 198.1184 | -8.061641 | 8.061641 | 64.99005 | 3.910001 | NOR
607 | 168.0958384 | 176.1425 | 8.046647 | 8.046647 | 64.74854 | 4.78694 | NOR
524 | 20.88 | 28.85214 | 7.972141 | 7.972141 | 63.55503 | 38.18075 | NOR
609 | 156.152859 | 164.0644 | 7.911499 | 7.911499 | 62.59181 | 5.066509 | NOR
745 | 41.17257 | 33.27554 | -7.897032 | 7.897032 | 62.36312 | 19.18032 | APAP
773 | 39.3029 | 47.06049 | 7.75759 | 7.75759 | 60.1802 | 19.73796 | APAP
682 | 159.6655 | 151.9097 | -7.75584 | 7.75584 | 60.15306 | 4.857555 | NOR
36 | 79.2 | 86.92748 | 7.727482 | 7.727482 | 59.71398 | 9.756922 | IBU
306 | 219.5097 | 211.7999 | -7.70982 | 7.70982 | 59.44133 | 3.512291 | DCF
212 | 238.91 | 246.5921 | 7.682055 | 7.682055 | 59.01397 | 3.21546 | NOR
120 | 89.79 | 97.41438 | 7.624376 | 7.624376 | 58.13112 | 8.491342 | CBZ
401 | 133.13 | 125.5876 | -7.542404 | 7.542404 | 56.88786 | 5.665443 | NPX
293 | 210.78 | 203.2836 | -7.49637 | 7.49637 | 56.19556 | 3.55649 | NOR
711 | 53.22183 | 60.62216 | 7.40033 | 7.40033 | 54.76488 | 13.90469 | NOR
839 | 677.02 | 669.6207 | -7.399251 | 7.399251 | 54.74891 | 1.092915 | OTC
931 | 78.51 | 85.89325 | 7.383249 | 7.383249 | 54.51237 | 9.404215 | OTC
19 | 143.42 | 136.0668 | -7.353249 | 7.353249 | 54.07027 | 5.127074 | IBU
635 | 46.48722 | 39.14685 | -7.340367 | 7.340367 | 53.88098 | 15.79008 | APAP
476 | 31.61 | 38.94681 | 7.336806 | 7.336806 | 53.82872 | 23.21039 | NPX
321 | 39.18 | 46.51533 | 7.335328 | 7.335328 | 53.80704 | 18.72212 | DCF
337 | 151.69 | 144.3564 | -7.333608 | 7.333608 | 53.78181 | 4.834602 | DCF
597 | 155.2587322 | 147.9411 | -7.317653 | 7.317653 | 53.54804 | 4.713199 | NOR
509 | 53.1 | 60.41022 | 7.310219 | 7.310219 | 53.4393 | 13.76689 | NPX
23 | 164.73 | 172.0088 | 7.278846 | 7.278846 | 52.98159 | 4.418652 | IBU
241 | 162.26 | 169.5262 | 7.266195 | 7.266195 | 52.79759 | 4.478118 | NOR
204 | 158.22 | 150.9637 | -7.256283 | 7.256283 | 52.65365 | 4.586198 | NOR
592 | 225.7271 | 218.4858 | -7.241335 | 7.241335 | 52.43693 | 3.208004 | NOR
481 | 135.48 | 128.2416 | -7.23841 | 7.23841 | 52.39458 | 5.342789 | NPX
546 | 42.33 | 35.09611 | -7.233886 | 7.233886 | 52.32911 | 17.08927 | NOR
907 | 98.06 | 90.87828 | -7.18172 | 7.18172 | 51.57711 | 7.323802 | OTC
880 | 99.72 | 92.5406 | -7.179404 | 7.179404 | 51.54384 | 7.199562 | OTC
604 | 157.2599 | 150.104 | -7.155908 | 7.155908 | 51.20702 | 4.550371 | NOR
139 | 104.07 | 111.2258 | 7.15583 | 7.15583 | 51.20591 | 6.875978 | CIP
250 | 194.34 | 187.2053 | -7.134749 | 7.134749 | 50.90464 | 3.671272 | NOR
406 | 138.62 | 131.5204 | -7.099622 | 7.099622 | 50.40464 | 5.121644 | NPX
27 | 59.4 | 52.323 | -7.076997 | 7.076997 | 50.08389 | 11.91414 | IBU
421 | 39.98 | 47.04135 | 7.061349 | 7.061349 | 49.86264 | 17.6622 | NPX
899 | 87.9 | 94.93554 | 7.035544 | 7.035544 | 49.49888 | 8.004032 | OTC
471 | 120 | 113.0098 | -6.99022 | 6.99022 | 48.86317 | 5.825183 | NPX
877 | 61.39 | 68.36012 | 6.970122 | 6.970122 | 48.5826 | 11.35384 | OTC
169 | 45.19 | 38.23591 | -6.954091 | 6.954091 | 48.35938 | 15.38856 | CIP
323 | 38.13 | 31.20741 | -6.922589 | 6.922589 | 47.92223 | 18.15523 | NPX
184 | 182.22 | 189.0851 | 6.865063 | 6.865063 | 47.12909 | 3.767458 | CIP
69 | 95.01 | 88.14884 | -6.861164 | 6.861164 | 47.07557 | 7.221518 | MTZ
71 | 89.29 | 96.1452 | 6.855203 | 6.855203 | 46.99381 | 7.677459 | MTZ
378 | 3.6 | 10.43227 | 6.832265 | 6.832265 | 46.67985 | 189.7851 | MTZ
460 | 80.65 | 73.87444 | -6.775556 | 6.775556 | 45.90816 | 8.401186 | NPX
661 | 28.72135 | 21.94785 | -6.7735 | 6.7735 | 45.8803 | 23.5835 | APAP
345 | 5.62 | 12.38281 | 6.762805 | 6.762805 | 45.73554 | 120.3346 | NPX
1 | 171.522 | 178.2496 | 6.727584 | 6.727584 | 45.26039 | 3.922287 | ASA
107 | 57.64 | 64.34318 | 6.703177 | 6.703177 | 44.93258 | 11.62938 | APAP
251 | 209.43 | 202.7323 | -6.69772 | 6.69772 | 44.85946 | 3.198071 | NOR
413 | 158.55 | 151.8556 | -6.694365 | 6.694365 | 44.81452 | 4.222242 | NPX
154 | 225.03 | 231.7212 | 6.69119 | 6.69119 | 44.77203 | 2.973466 | CIP
219 | 268.16 | 261.5244 | -6.6356 | 6.6356 | 44.03119 | 2.474493 | NOR
328 | 40.56 | 47.0929 | 6.532899 | 6.532899 | 42.67877 | 16.10675 | NPX
596 | 159.9512 | 153.4215 | -6.529762 | 6.529762 | 42.63779 | 4.082346 | NOR
195 | 228.15 | 221.6816 | -6.468409 | 6.468409 | 41.84031 | 2.835156 | CIP
977 | 163.87 | 157.4381 | -6.431897 | 6.431897 | 41.36929 | 3.924999 | SA
993 | 56.03 | 49.60543 | -6.424571 | 6.424571 | 41.27511 | 11.46631 | SA
867 | 80.26 | 86.6818 | 6.421798 | 6.421798 | 41.23949 | 8.001244 | OTC
831 | 634.68 | 641.0846 | 6.404579 | 6.404579 | 41.01864 | 1.009104 | OTC
973 | 66.49 | 60.1206 | -6.369404 | 6.369404 | 40.56931 | 9.579492 | SA
193 | 215.56 | 209.2171 | -6.342881 | 6.342881 | 40.23214 | 2.942513 | CIP
405 | 96.23 | 102.5401 | 6.310143 | 6.310143 | 39.81791 | 6.557356 | NPX
873 | 78.05 | 84.33667 | 6.286674 | 6.286674 | 39.52227 | 8.054675 | OTC
430 | 118.75 | 112.4771 | -6.272941 | 6.272941 | 39.34979 | 5.282477 | NPX
325 | 39.53 | 33.28093 | -6.249074 | 6.249074 | 39.05093 | 15.80843 | NPX
675 | 79.83275 | 73.59175 | -6.240996 | 6.240996 | 38.95004 | 7.817589 | APAP
203 | 198.5 | 204.738 | 6.238049 | 6.238049 | 38.91325 | 3.142594 | NOR
389 | 104.97 | 98.73537 | -6.234632 | 6.234632 | 38.87064 | 5.939442 | NPX
857 | 93.11 | 86.90253 | -6.207472 | 6.207472 | 38.53271 | 6.666816 | OTC
249 | 169.81 | 175.9872 | 6.177152 | 6.177152 | 38.15721 | 3.637684 | NOR
575 | 146.89226 | 153.0629 | 6.17065 | 6.17065 | 38.07693 | 4.2008 | NOR
574 | 140.50564 | 134.3444 | -6.161267 | 6.161267 | 37.96121 | 4.385067 | NOR
602 | 128.0943 | 134.2458 | 6.151445 | 6.151445 | 37.84027 | 4.802278 | NOR
135 | 12.62 | 18.75227 | 6.13227 | 6.13227 | 37.60474 | 48.59168 | CBZ
868 | 90.85 | 84.72745 | -6.122554 | 6.122554 | 37.48567 | 6.73919 | OTC
116 | 20.28 | 26.39294 | 6.112938 | 6.112938 | 37.36802 | 30.14269 | CBZ
368 | 0.41 | -5.695258 | -6.105258 | 6.105258 | 37.27417 | 1489.087 | MTZ
305 | 200.4219 | 194.3408 | -6.08111 | 6.08111 | 36.9799 | 3.034154 | DCF
162 | 41.41 | 47.4829 | 6.0729 | 6.0729 | 36.88012 | 14.6653 | CIP
91 | 32.86 | 38.92162 | 6.06162 | 6.06162 | 36.74324 | 18.4468 | APAP
980 | 16.54 | 10.48137 | -6.058629 | 6.058629 | 36.70699 | 36.63017 | SA
680 | 124.53909 | 118.4988 | -6.040326 | 6.040326 | 36.48553 | 4.850144 | NOR
906 | 78.89 | 84.92336 | 6.033356 | 6.033356 | 36.40138 | 7.647808 | OTC
10 | 110.394 | 116.4234 | 6.029445 | 6.029445 | 36.35421 | 5.461751 | CAF
396 | 120.93 | 126.9473 | 6.017291 | 6.017291 | 36.20779 | 4.975846 | NPX
187 | 57.04 | 51.04597 | -5.994028 | 5.994028 | 35.92837 | 10.50846 | CIP
126 | 183.88 | 177.9273 | -5.952674 | 5.952674 | 35.43432 | 3.23726 | CBZ
181 | 154.81 | 160.7625 | 5.952531 | 5.952531 | 35.43262 | 3.845056 | CIP
674 | 106.4437 | 112.3571 | 5.913424 | 5.913424 | 34.96858 | 5.555449 | APAP
64 | 49.21 | 55.11381 | 5.903814 | 5.903814 | 34.85502 | 11.99718 | MTZ
539 | 48.84 | 54.73141 | 5.891411 | 5.891411 | 34.70873 | 12.06268 | NOR
331 | 5.93 | 11.82088 | 5.890879 | 5.890879 | 34.70246 | 99.34029 | DCF
113 | 43.06 | 48.94426 | 5.88426 | 5.88426 | 34.62452 | 13.66526 | CBZ
816 | 630.16 | 636.0428 | 5.882764 | 5.882764 | 34.60691 | 0.9335349 | OTC
807 | 700.4 | 706.269 | 5.868987 | 5.868987 | 34.44501 | 0.8379479 | OTC
327 | 40.5 | 46.32795 | 5.82795 | 5.82795 | 33.965 | 14.39 | NPX
37 | 97.2 | 103.0192 | 5.819175 | 5.819175 | 33.8628 | 5.986806 | IBU
474 | 0 | -5.806309 | -5.806309 | 5.806309 | 33.71322 |  | NPX
287 | 184.3 | 190.0519 | 5.751888 | 5.751888 | 33.08422 | 3.120938 | NOR
819 | 690.87 | 685.1693 | -5.700684 | 5.700684 | 32.4978 | 0.8251456 | OTC
935 | 42.78 | 48.45454 | 5.674536 | 5.674536 | 32.20035 | 13.26446 | OTC
514 | 86.35 | 80.6772 | -5.672795 | 5.672795 | 32.18061 | 6.569537 | NPX
66 | 93.65 | 87.99378 | -5.656215 | 5.656215 | 31.99277 | 6.039739 | MTZ
971 | 38.4 | 32.74469 | -5.655306 | 5.655306 | 31.98248 | 14.72736 | SA
686 | 188.40529 | 182.7523 | -5.653018 | 5.653018 | 31.95661 | 3.000456 | NOR
920 | 98.48 | 92.86049 | -5.619507 | 5.619507 | 31.57886 | 5.706242 | OTC
655 | 17.7618875 | 12.15148 | -5.610408 | 5.610408 | 31.47667 | 31.58678 | APAP
244 | 203.77 | 209.3454 | 5.575369 | 5.575369 | 31.08474 | 2.736109 | NOR
991 | 35.46 | 41.03273 | 5.572733 | 5.572733 | 31.05535 | 15.71555 | SA
728 | 239.49825 | 233.9378 | -5.560429 | 5.560429 | 30.91837 | 2.321699 | NOR
295 | 201.04 | 206.5539 | 5.513902 | 5.513902 | 30.40312 | 2.742689 | NOR
615 | 191.5986 | 186.0855 | -5.513058 | 5.513058 | 30.3938 | 2.8774 | NOR
274 | 167.9 | 162.4639 | -5.436102 | 5.436102 | 29.5512 | 3.237702 | CIP
972 | 53.94 | 48.52174 | -5.418262 | 5.418262 | 29.35756 | 10.04498 | SA
600 | 63.71930774 | 69.13616 | 5.416853 | 5.416853 | 29.3423 | 8.501117 | NOR
160 | 143.66 | 149.0701 | 5.410098 | 5.410098 | 29.26917 | 3.765905 | CIP
339 | 209.96 | 204.5672 | -5.392835 | 5.392835 | 29.08267 | 2.568506 | DCF
832 | 634.68 | 640.0455 | 5.365495 | 5.365495 | 28.78854 | 0.8453859 | OTC
811 | 787.7 | 793.0605 | 5.36048 | 5.36048 | 28.73474 | 0.680523 | OTC
246 | 42.45 | 47.8043 | 5.354301 | 5.354301 | 28.66854 | 12.61319 | NOR
912 | 126.975 | 121.6308 | -5.344169 | 5.344169 | 28.56014 | 4.208835 | OTC
240 | 153.77 | 159.1129 | 5.342896 | 5.342896 | 28.54653 | 3.474602 | NOR
292 | 208.98 | 203.6411 | -5.338912 | 5.338912 | 28.50399 | 2.554748 | NOR
478 | 61.29 | 66.52655 | 5.236555 | 5.236555 | 27.4215 | 8.543897 | NPX
377 | 3.5 | 8.700991 | 5.200991 | 5.200991 | 27.05031 | 148.5997 | MTZ
513 | 79.35 | 74.2131 | -5.136895 | 5.136895 | 26.38769 | 6.473718 | NPX
415 | 31.31 | 36.44337 | 5.133372 | 5.133372 | 26.35151 | 16.39531 | NPX
562 | 12.3 | 17.42267 | 5.122672 | 5.122672 | 26.24177 | 41.64774 | NOR
269 | 151.84 | 156.9583 | 5.118336 | 5.118336 | 26.19737 | 3.370875 | CIP
88 | 5.47 | 10.5857 | 5.115704 | 5.115704 | 26.17043 | 93.52292 | APAP
434 | 98.51 | 103.6239 | 5.113882 | 5.113882 | 26.15179 | 5.191231 | NPX
351 | 156.45 | 151.3379 | -5.112093 | 5.112093 | 26.13349 | 3.267557 | NPX
397 | 127.18 | 132.2866 | 5.106585 | 5.106585 | 26.07721 | 4.015242 | NPX
727 | 226.72501 | 221.6623 | -5.062684 | 5.062684 | 25.63077 | 2.232962 | NOR
552 | 44.96 | 39.91732 | -5.042682 | 5.042682 | 25.42864 | 11.21593 | NOR
892 | 98.03 | 103.0637 | 5.033745 | 5.033745 | 25.33858 | 5.134902 | OTC
498 | 53.1 | 48.06903 | -5.030969 | 5.030969 | 25.31065 | 9.474519 | NPX
717 | 206.1600936 | 201.1686 | -4.991498 | 4.991498 | 24.91505 | 2.421176 | NOR
87 | 10.78 | 15.72436 | 4.944355 | 4.944355 | 24.44665 | 45.866 | APAP
412 | 152.29 | 147.3691 | -4.920883 | 4.920883 | 24.21509 | 3.231258 | NPX
32 | 88.2 | 93.11862 | 4.918624 | 4.918624 | 24.19287 | 5.576672 | IBU
700 | 220.33839 | 215.4259 | -4.912489 | 4.912489 | 24.13255 | 2.22952 | NOR
903 | 85.12 | 80.22734 | -4.892662 | 4.892662 | 23.93814 | 5.747958 | OTC
31 | 93.6 | 88.70951 | -4.890492 | 4.890492 | 23.91691 | 5.224885 | IBU
72 | 93.15 | 88.27907 | -4.870931 | 4.870931 | 23.72597 | 5.229126 | MTZ
688 | 191.5986 | 196.4488 | 4.850181 | 4.850181 | 23.52425 | 2.531428 | NOR
284 | 141.44 | 146.2346 | 4.794637 | 4.794637 | 22.98855 | 3.389874 | NOR
158 | 198.64 | 193.8645 | -4.775489 | 4.775489 | 22.8053 | 2.404092 | CIP
522 | 143.7 | 148.4509 | 4.750946 | 4.750946 | 22.57149 | 3.306156 | NPX
121 | 115.31 | 120.028 | 4.717982 | 4.717982 | 22.25935 | 4.091563 | CBZ
670 | 213.632439 | 218.3317 | 4.699243 | 4.699243 | 22.08288 | 2.199686 | APAP
538 | 44.55 | 49.22529 | 4.675295 | 4.675295 | 21.85838 | 10.49449 | NOR
610 | 116.4494 | 121.1206 | 4.671209 | 4.671209 | 21.82019 | 4.011365 | NOR
238 | 46.23 | 50.88958 | 4.659576 | 4.659576 | 21.71165 | 10.07912 | NOR
808 | 736.11 | 740.7543 | 4.644282 | 4.644282 | 21.56935 | 0.6309222 | OTC
256 | 108.83 | 104.1857 | -4.644256 | 4.644256 | 21.56911 | 4.267441 | CIP
519 | 119.3 | 114.6614 | -4.638564 | 4.638564 | 21.51628 | 3.888151 | NPX
255 | 98.53 | 103.1597 | 4.629678 | 4.629678 | 21.43391 | 4.698749 | CIP
25 | 30.6 | 35.18836 | 4.588364 | 4.588364 | 21.05309 | 14.99465 | IBU
99 | 101.28 | 96.69358 | -4.586424 | 4.586424 | 21.03528 | 4.528459 | APAP
270 | 157.16 | 161.7412 | 4.58124 | 4.58124 | 20.98776 | 2.915016 | CIP
164 | 183.25 | 187.816 | 4.565963 | 4.565963 | 20.84802 | 2.491658 | CIP
901 | 92.86 | 88.29916 | -4.560835 | 4.560835 | 20.80122 | 4.911518 | OTC
898 | 86.71 | 91.26749 | 4.557487 | 4.557487 | 20.77069 | 5.256011 | OTC
307 | 232.2349 | 236.7909 | 4.555954 | 4.555954 | 20.75672 | 1.961787 | DCF
914 | 74.925 | 70.37089 | -4.554106 | 4.554106 | 20.73988 | 6.07822 | OTC
290 | 200.83 | 196.2774 | -4.552624 | 4.552624 | 20.72638 | 2.266904 | NOR
205 | 182.76 | 178.2162 | -4.543792 | 4.543792 | 20.64604 | 2.486207 | NOR
433 | 55.8 | 60.29963 | 4.49963 | 4.49963 | 20.24667 | 8.063853 | NPX
806 | 661.11 | 665.6079 | 4.497939 | 4.497939 | 20.23145 | 0.6803616 | OTC
102 | 103.32 | 98.8435 | -4.476502 | 4.476502 | 20.03907 | 4.332657 | APAP
242 | 178.3 | 173.8715 | -4.42854 | 4.42854 | 19.61197 | 2.483758 | NOR
564 | 40.82 | 45.2455 | 4.425497 | 4.425497 | 19.58502 | 10.84149 | NOR
446 | 154.31 | 149.8957 | -4.414337 | 4.414337 | 19.48637 | 2.860694 | NPX
371 | 6.77 | 11.11203 | 4.342029 | 4.342029 | 18.85322 | 64.13632 | MTZ
870 | 91.56 | 87.22055 | -4.339448 | 4.339448 | 18.83081 | 4.739459 | OTC
26 | 45 | 40.66753 | -4.33247 | 4.33247 | 18.7703 | 9.627712 | IBU
98 | 91.55 | 95.85051 | 4.300505 | 4.300505 | 18.49435 | 4.697439 | APAP
344 | 288.89 | 293.1785 | 4.288457 | 4.288457 | 18.39086 | 1.48446 | DCF
314 | 238.5975 | 242.8773 | 4.279817 | 4.279817 | 18.31684 | 1.793739 | DCF
258 | 122.95 | 118.6758 | -4.274212 | 4.274212 | 18.26889 | 3.476382 | CIP
636 | 35.4784255 | 39.74445 | 4.266025 | 4.266025 | 18.19897 | 12.02428 | APAP
989 | 7.8 | 3.555999 | -4.244001 | 4.244001 | 18.01154 | 54.41027 | SA
879 | 93.06 | 97.30371 | 4.243714 | 4.243714 | 18.00911 | 4.560192 | OTC
540 | 32.76 | 36.98656 | 4.226564 | 4.226564 | 17.86385 | 12.9016 | NOR
452 | 158.29 | 154.0768 | -4.213203 | 4.213203 | 17.75108 | 2.661699 | NPX
431 | 127.75 | 123.5564 | -4.19362 | 4.19362 | 17.58645 | 3.282677 | NPX
237 | 35.85 | 31.66449 | -4.185508 | 4.185508 | 17.51848 | 11.67506 | NOR
39 | 133.2 | 129.0154 | -4.184596 | 4.184596 | 17.51085 | 3.141589 | IBU
277 | 182.65 | 186.7986 | 4.14857 | 4.14857 | 17.21064 | 2.271322 | CIP
692 | 217.14508 | 213.0067 | -4.138386 | 4.138386 | 17.12624 | 1.905816 | NOR
186 | 198.52 | 194.3966 | -4.123393 | 4.123393 | 17.00237 | 2.077067 | CIP
744 | 49.672819 | 53.76065 | 4.087831 | 4.087831 | 16.71036 | 8.229513 | APAP
271 | 157.24 | 161.3247 | 4.084653 | 4.084653 | 16.68439 | 2.597719 | CIP
863 | 98.03 | 102.0923 | 4.06229 | 4.06229 | 16.5022 | 4.143925 | OTC
286 | 175.06 | 170.9978 | -4.06216 | 4.06216 | 16.50115 | 2.320439 | NOR
679 | 95.7993 | 99.85679 | 4.05749 | 4.05749 | 16.46322 | 4.235406 | NOR
934 | 77.25 | 81.2838 | 4.033803 | 4.033803 | 16.27156 | 5.221751 | OTC
693 | 217.14508 | 213.1249 | -4.020155 | 4.020155 | 16.16164 | 1.851368 | NOR
765 | 0 | -4.007939 | -4.007939 | 4.007939 | 16.06358 |  | APAP
111 | 59.58 | 63.58462 | 4.004623 | 4.004623 | 16.03701 | 6.721422 | CBZ
177 | 179.26 | 175.2629 | -3.997137 | 3.997137 | 15.9771 | 2.229799 | CIP
683 | 169.24543 | 173.2418 | 3.996341 | 3.996341 | 15.97074 | 2.361269 | NOR
418 | 83.08 | 87.07325 | 3.993253 | 3.993253 | 15.94607 | 4.806516 | NPX
63 | 40 | 36.01233 | -3.987675 | 3.987675 | 15.90155 | 9.969187 | MTZ
576 | 153.27888 | 149.2951 | -3.983751 | 3.983751 | 15.87027 | 2.599021 | NOR
226 | 294.79 | 298.7675 | 3.977521 | 3.977521 | 15.82067 | 1.349273 | NOR
725 | 169.24543 | 173.2016 | 3.956159 | 3.956159 | 15.6512 | 2.337528 | NOR
921 | 98.59 | 94.64303 | -3.946972 | 3.946972 | 15.57859 | 4.00342 | OTC
228 | 23.58 | 27.51264 | 3.93264 | 3.93264 | 15.46565 | 16.67786 | NOR
313 | 238.5975 | 242.5299 | 3.932368 | 3.932368 | 15.46352 | 1.648118 | DCF
173 | 148.15 | 152.0533 | 3.903263 | 3.903263 | 15.23546 | 2.63467 | CIP
969 | 7.39 | 11.28185 | 3.891853 | 3.891853 | 15.14652 | 52.66377 | SA
424 | 110.08 | 106.1893 | -3.890703 | 3.890703 | 15.13757 | 3.534433 | NPX
408 | 149.94 | 153.8225 | 3.882527 | 3.882527 | 15.07401 | 2.589387 | NPX
618 | 226.72501 | 222.8577 | -3.867305 | 3.867305 | 14.95605 | 1.705725 | NOR
861 | 97.96 | 94.12479 | -3.835206 | 3.835206 | 14.7088 | 3.915073 | OTC
646 | 23.3046 | 19.47221 | -3.832397 | 3.832397 | 14.68727 | 16.44481 | APAP
451 | 136.65 | 132.8483 | -3.80172 | 3.80172 | 14.45307 | 2.782086 | NPX
884 | 69.9075 | 73.68706 | 3.779562 | 3.779562 | 14.28509 | 5.406519 | OTC
456 | 23.23 | 27.0013 | 3.771298 | 3.771298 | 14.22269 | 16.2346 | NPX
549 | 43.81 | 40.06024 | -3.749763 | 3.749763 | 14.06072 | 8.559148 | NOR
566 | 52.35 | 56.0983 | 3.748303 | 3.748303 | 14.04978 | 7.160083 | NOR
148 | 34.82 | 31.1218 | -3.698204 | 3.698204 | 13.67672 | 10.62092 | CIP
24 | 21.6 | 17.90616 | -3.693843 | 3.693843 | 13.64447 | 17.10112 | IBU
0 | 177.876 | 181.5586 | 3.682639 | 3.682639 | 13.56183 | 2.07034 | ASA
627 | 24.1864 | 27.85373 | 3.667327 | 3.667327 | 13.44929 | 15.16276 | APAP
422 | 69.53 | 73.16489 | 3.634892 | 3.634892 | 13.21244 | 5.227804 | NPX
716 | 211.759 | 208.1247 | -3.634355 | 3.634355 | 13.20853 | 1.716269 | NOR
347 | 17.81 | 21.43405 | 3.624052 | 3.624052 | 13.13375 | 20.34841 | NPX
450 | 110.46 | 106.8478 | -3.612199 | 3.612199 | 13.04798 | 3.270143 | NPX
54 | 36.44 | 40.04959 | 3.609595 | 3.609595 | 13.02918 | 9.905584 | MTZ
637 | 32.699149 | 36.29208 | 3.592933 | 3.592933 | 12.90917 | 10.98785 | APAP
28 | 66.6 | 70.18752 | 3.587517 | 3.587517 | 12.87028 | 5.386662 | IBU
309 | 235.4162 | 231.8339 | -3.582337 | 3.582337 | 12.83314 | 1.521704 | DCF
976 | 155.49 | 159.0622 | 3.572159 | 3.572159 | 12.76032 | 2.297356 | SA
68 | 87.23 | 83.66022 | -3.569782 | 3.569782 | 12.74334 | 4.092378 | MTZ
629 | 24.1864 | 27.73702 | 3.550623 | 3.550623 | 12.60693 | 14.68025 | APAP
236 | 185.85 | 182.3003 | -3.549659 | 3.549659 | 12.60008 | 1.909959 | NOR
699 | 220.33839 | 216.8276 | -3.510774 | 3.510774 | 12.32554 | 1.593356 | NOR
373 | 28.13 | 24.63725 | -3.492752 | 3.492752 | 12.19932 | 12.41647 | MTZ
502 | 151.64 | 148.1544 | -3.485553 | 3.485553 | 12.14908 | 2.298571 | NPX
570 | 86.21937 | 82.74263 | -3.476738 | 3.476738 | 12.08771 | 4.032433 | NOR
970 | 16.25 | 12.78548 | -3.464517 | 3.464517 | 12.00288 | 21.32011 | SA
875 | 38.33 | 41.77783 | 3.447831 | 3.447831 | 11.88754 | 8.995125 | OTC
268 | 151.24 | 147.795 | -3.445045 | 3.445045 | 11.86834 | 2.277867 | CIP
252 | 219.81 | 223.2258 | 3.415798 | 3.415798 | 11.66767 | 1.553977 | NOR
860 | 97.22 | 93.81044 | -3.409559 | 3.409559 | 11.62509 | 3.507055 | OTC
874 | 77.47 | 80.87422 | 3.404215 | 3.404215 | 11.58868 | 4.394237 | OTC
579 | 169.24543 | 172.6286 | 3.383121 | 3.383121 | 11.44551 | 1.998944 | NOR
404 | 0 | 3.372589 | 3.372589 | 3.372589 | 11.37435 |  | NPX
812 | 787.7 | 791.0714 | 3.371444 | 3.371444 | 11.36663 | 0.4280111 | OTC
453 | 160 | 156.631 | -3.369035 | 3.369035 | 11.3504 | 2.105647 | NPX
891 | 97.81 | 94.47784 | -3.332163 | 3.332163 | 11.10331 | 3.406771 | OTC
978 | 172.54 | 169.2087 | -3.33127 | 3.33127 | 11.09736 | 1.930723 | SA
76 | 13.07 | 9.747443 | -3.322557 | 3.322557 | 11.03938 | 25.42125 | MTZ
563 | 29.88 | 33.18823 | 3.308228 | 3.308228 | 10.94437 | 11.07171 | NOR
697 | 220.33839 | 217.0389 | -3.299489 | 3.299489 | 10.88662 | 1.497464 | NOR
118 | 36.67 | 39.96664 | 3.296644 | 3.296644 | 10.86786 | 8.99003 | CBZ
365 | 3.45 | 6.732583 | 3.282583 | 3.282583 | 10.77535 | 95.14733 | MTZ
176 | 171.11 | 174.3818 | 3.27179 | 3.27179 | 10.70461 | 1.912097 | CIP
620 | 261.85142 | 265.119 | 3.267585 | 3.267585 | 10.67711 | 1.247878 | NOR
230 | 100 | 103.2541 | 3.254083 | 3.254083 | 10.58906 | 3.254083 | NOR
687 | 197.98522 | 201.2309 | 3.245638 | 3.245638 | 10.53417 | 1.639333 | NOR
739 | 22.67475 | 19.45219 | -3.222562 | 3.222562 | 10.38491 | 14.21212 | APAP
296 | 209.34 | 212.5392 | 3.19925 | 3.19925 | 10.2352 | 1.528255 | NOR
772 | 34.76795 | 31.56928 | -3.198673 | 3.198673 | 10.23151 | 9.200062 | APAP
165 | 209.63 | 206.439 | -3.190956 | 3.190956 | 10.1822 | 1.522185 | CIP
198 | 112.66 | 115.8373 | 3.17734 | 3.17734 | 10.09549 | 2.820291 | NOR
428 | 82.53 | 79.36609 | -3.163909 | 3.163909 | 10.01032 | 3.833647 | NPX
70 | 93.83 | 90.67341 | -3.156593 | 3.156593 | 9.964082 | 3.364162 | MTZ
913 | 90.06 | 93.21463 | 3.154628 | 3.154628 | 9.95168 | 3.502807 | OTC
599 | 79.83275 | 76.68584 | -3.146913 | 3.146913 | 9.903063 | 3.941883 | NOR
775 | 55.93105 | 59.04336 | 3.112314 | 3.112314 | 9.6865 | 5.564555 | APAP
507 | 49.7 | 52.79263 | 3.092626 | 3.092626 | 9.564336 | 6.222588 | NPX
589 | 182.01867 | 185.0914 | 3.072736 | 3.072736 | 9.441708 | 1.688143 | NOR
872 | 85.83 | 82.76726 | -3.062743 | 3.062743 | 9.380393 | 3.568383 | OTC
196 | 104.65 | 101.6004 | -3.049578 | 3.049578 | 9.299927 | 2.914074 | NOR
367 | 3.71 | 6.750792 | 3.040792 | 3.040792 | 9.246413 | 81.96204 | MTZ
897 | 86.9 | 83.8708 | -3.029195 | 3.029195 | 9.176025 | 3.48584 | OTC
954 | 4.9925 | 1.9698 | -3.0227 | 3.0227 | 9.136715 | 60.54482 | SA
640 | 26.30271 | 23.30225 | -3.000465 | 3.000465 | 9.002787 | 11.40743 | APAP
55 | 31.94 | 28.94144 | -2.998563 | 2.998563 | 8.991378 | 9.388111 | MTZ
760 | 22.523585 | 19.54675 | -2.976832 | 2.976832 | 8.861531 | 13.21651 | APAP
855 | 87.2 | 90.1658 | 2.965795 | 2.965795 | 8.79594 | 3.401141 | OTC
438 | 60.36 | 63.32495 | 2.964953 | 2.964953 | 8.790944 | 4.912115 | NPX
710 | 63.8662 | 66.81002 | 2.943821 | 2.943821 | 8.66608 | 4.609356 | NOR
856 | 92.32 | 89.37655 | -2.943451 | 2.943451 | 8.663902 | 3.188313 | OTC
885 | 59.412 | 62.35501 | 2.943009 | 2.943009 | 8.661302 | 4.95356 | OTC
988 | 161.5 | 158.5591 | -2.940945 | 2.940945 | 8.649155 | 1.821018 | SA
194 | 222.96 | 220.045 | -2.914973 | 2.914973 | 8.497068 | 1.307397 | CIP
883 | 92.13 | 95.04489 | 2.914885 | 2.914885 | 8.496556 | 3.163883 | OTC
217 | 210.49 | 207.5938 | -2.896226 | 2.896226 | 8.388128 | 1.375945 | NOR
263 | 133.85 | 130.9731 | -2.876946 | 2.876946 | 8.276821 | 2.149381 | CIP
183 | 176.3 | 179.1732 | 2.873168 | 2.873168 | 8.255093 | 1.629704 | CIP
157 | 217.33 | 220.1838 | 2.853771 | 2.853771 | 8.144009 | 1.313105 | CIP
272 | 158.7 | 161.5444 | 2.844356 | 2.844356 | 8.090361 | 1.792285 | CIP
136 | 10.28 | 13.12428 | 2.844282 | 2.844282 | 8.089942 | 27.66812 | CBZ
281 | 124.38 | 121.5374 | -2.842625 | 2.842625 | 8.080519 | 2.285436 | NOR
685 | 175.63205 | 172.7923 | -2.839722 | 2.839722 | 8.064024 | 1.616859 | NOR
468 | 66.45 | 69.2744 | 2.824402 | 2.824402 | 7.977244 | 4.250416 | NPX
465 | 23.87 | 26.67814 | 2.808137 | 2.808137 | 7.885634 | 11.76429 | NPX
836 | 576.21 | 573.4259 | -2.784116 | 2.784116 | 7.751301 | 0.4831773 | OTC
191 | 191.85 | 194.6339 | 2.783903 | 2.783903 | 7.750115 | 1.451083 | CIP
595 | 187.447297 | 184.6663 | -2.781017 | 2.781017 | 7.734057 | 1.483626 | NOR
904 | 85.12 | 82.34472 | -2.775282 | 2.775282 | 7.702193 | 3.260435 | OTC
732 | 18.1398 | 20.91223 | 2.772427 | 2.772427 | 7.686351 | 15.28367 | APAP
557 | 27.57 | 24.81095 | -2.759051 | 2.759051 | 7.612361 | 10.00744 | NOR
387 | 241.68 | 244.4261 | 2.746099 | 2.746099 | 7.541057 | 1.136254 | NPX
59 | 15.43 | 12.68906 | -2.740935 | 2.740935 | 7.512726 | 17.76368 | MTZ
189 | 151.85 | 154.5906 | 2.740641 | 2.740641 | 7.511113 | 1.804834 | CIP
357 | 2.38 | -0.3593395 | -2.73934 | 2.73934 | 7.503981 | 115.0983 | MTZ
197 | 106.03 | 103.2912 | -2.738845 | 2.738845 | 7.501272 | 2.583085 | NOR
56 | 28.18 | 30.91131 | 2.731314 | 2.731314 | 7.460075 | 9.692384 | MTZ
992 | 49.65 | 46.9366 | -2.713401 | 2.713401 | 7.362545 | 5.465057 | SA
288 | 194.04 | 191.3312 | -2.708828 | 2.708828 | 7.337751 | 1.396015 | NOR
770 | 27.2097 | 24.50794 | -2.701764 | 2.701764 | 7.299529 | 9.929415 | APAP
715 | 206.1600936 | 208.844 | 2.683901 | 2.683901 | 7.203326 | 1.301853 | NOR
101 | 103.25 | 100.5723 | -2.677673 | 2.677673 | 7.169932 | 2.593388 | APAP
761 | 22.49839 | 19.82709 | -2.671299 | 2.671299 | 7.135841 | 11.87329 | APAP
152 | 195.34 | 198.0109 | 2.670878 | 2.670878 | 7.133587 | 1.367297 | CIP
470 | 107.74 | 110.3787 | 2.63874 | 2.63874 | 6.962947 | 2.449174 | NPX
200 | 145.68 | 143.0608 | -2.619233 | 2.619233 | 6.860379 | 1.797936 | NOR
322 | 37.92 | 40.50656 | 2.586558 | 2.586558 | 6.69028 | 6.821091 | NPX
429 | 93.56 | 90.98124 | -2.578758 | 2.578758 | 6.649992 | 2.756261 | NPX
915 | 59.88 | 57.3092 | -2.570797 | 2.570797 | 6.608995 | 4.293248 | OTC
937 | 73.06 | 70.49146 | -2.568544 | 2.568544 | 6.597419 | 3.515664 | OTC
639 | 28.14356 | 30.71026 | 2.566698 | 2.566698 | 6.587936 | 9.120016 | APAP
762 | 22.2968375 | 24.85565 | 2.55881 | 2.55881 | 6.547508 | 11.47611 | APAP
718 | 203.5415794 | 200.9837 | -2.557893 | 2.557893 | 6.542817 | 1.256693 | NOR
984 | 87.85 | 85.29266 | -2.557339 | 2.557339 | 6.53998 | 2.911029 | SA
398 | 130.33 | 132.8749 | 2.544904 | 2.544904 | 6.476537 | 1.952662 | NPX
454 | 10.32 | 7.777393 | -2.542607 | 2.542607 | 6.46485 | 24.63766 | NPX
578 | 166.05212 | 163.5188 | -2.533305 | 2.533305 | 6.417636 | 1.525609 | NOR
264 | 135.03 | 137.5602 | 2.530156 | 2.530156 | 6.401687 | 1.873773 | CIP
741 | 22.67475 | 20.15335 | -2.521405 | 2.521405 | 6.357481 | 11.11988 | APAP
447 | 156.01 | 158.5136 | 2.503582 | 2.503582 | 6.267922 | 1.604757 | NPX
696 | 220.33839 | 217.8584 | -2.479964 | 2.479964 | 6.150224 | 1.125525 | NOR
953 | 4.752833 | 2.279793 | -2.47304 | 2.47304 | 6.115929 | 52.03297 | SA
282 | 129.25 | 131.7127 | 2.462684 | 2.462684 | 6.064812 | 1.905365 | NOR
985 | 105.07 | 107.5264 | 2.45637 | 2.45637 | 6.033752 | 2.337841 | SA
650 | 23.38019 | 20.92494 | -2.455248 | 2.455248 | 6.028242 | 10.5014 | APAP
84 | 29.74 | 27.28901 | -2.450994 | 2.450994 | 6.007372 | 8.241406 | APAP
622 | 21.1631 | 23.61352 | 2.450418 | 2.450418 | 6.004547 | 11.57873 | APAP
766 | 10.58155 | 13.02089 | 2.439336 | 2.439336 | 5.950358 | 23.05273 | APAP
927 | 89.29 | 86.85501 | -2.434988 | 2.434988 | 5.929166 | 2.727056 | OTC
485 | 95.8 | 93.38105 | -2.418952 | 2.418952 | 5.851331 | 2.525003 | NPX
630 | 24.1864 | 21.77097 | -2.415431 | 2.415431 | 5.834305 | 9.98673 | APAP
93 | 58.01 | 55.59668 | -2.413318 | 2.413318 | 5.824104 | 4.160176 | APAP
982 | 52.82 | 55.20284 | 2.382844 | 2.382844 | 5.677947 | 4.511254 | SA
730 | 268.23804 | 265.8608 | -2.377209 | 2.377209 | 5.651122 | 0.8862311 | NOR
479 | 88.39 | 86.01622 | -2.373784 | 2.373784 | 5.634852 | 2.68558 | NPX
467 | 44.52 | 46.87973 | 2.359733 | 2.359733 | 5.568338 | 5.300388 | NPX
20 | 153.95 | 151.6359 | -2.314055 | 2.314055 | 5.354849 | 1.503121 | IBU
81 | 45.47 | 47.78361 | 2.313612 | 2.313612 | 5.3528 | 5.088216 | APAP
58 | 21.5 | 19.19246 | -2.307543 | 2.307543 | 5.324754 | 10.73276 | MTZ
369 | 1.81 | -0.4965517 | -2.306552 | 2.306552 | 5.320181 | 127.4338 | MTZ
174 | 158.52 | 160.8143 | 2.294316 | 2.294316 | 5.263884 | 1.447335 | CIP
769 | 22.67475 | 20.4006 | -2.274145 | 2.274145 | 5.171736 | 10.02942 | APAP
370 | 3.37 | 1.103594 | -2.266406 | 2.266406 | 5.136596 | 67.2524 | MTZ
581 | 175.63205 | 177.8889 | 2.256803 | 2.256803 | 5.093161 | 1.284961 | NOR
265 | 139.74 | 137.4873 | -2.252735 | 2.252735 | 5.074816 | 1.61209 | CIP
532 | 30.87 | 33.11427 | 2.244271 | 2.244271 | 5.036752 | 7.270071 | NOR
416 | 56.72 | 54.49333 | -2.226672 | 2.226672 | 4.958066 | 3.925726 | NPX
908 | 100 | 97.78474 | -2.215255 | 2.215255 | 4.907357 | 2.215255 | OTC
501 | 141.24 | 143.4409 | 2.200898 | 2.200898 | 4.843954 | 1.558269 | NPX
577 | 159.6655 | 157.47 | -2.195458 | 2.195458 | 4.820037 | 1.375036 | NOR
280 | 118.04 | 115.8497 | -2.190306 | 2.190306 | 4.797442 | 1.855563 | NOR
613 | 79.83275 | 81.98663 | 2.153884 | 2.153884 | 4.639218 | 2.697996 | NOR
444 | 107.62 | 109.7737 | 2.153703 | 2.153703 | 4.638435 | 2.00121 | NPX
676 | 63.8662 | 61.71951 | -2.146693 | 2.146693 | 4.608289 | 3.361234 | APAP
689 | 207.56515 | 209.7118 | 2.146662 | 2.146662 | 4.608156 | 1.034211 | NOR
580 | 172.43874 | 174.5807 | 2.142 | 2.142 | 4.588163 | 1.24218 | NOR
905 | 76.11 | 78.24577 | 2.135772 | 2.135772 | 4.561522 | 2.806165 | OTC
409 | 0 | -2.133426 | -2.133426 | 2.133426 | 4.551507 |  | NPX
633 | 24.1864 | 22.07218 | -2.114219 | 2.114219 | 4.469922 | 8.741355 | APAP
359 | 2.59 | 4.68241 | 2.09241 | 2.09241 | 4.37818 | 80.78804 | MTZ
484 | 141.94 | 144.0261 | 2.086103 | 2.086103 | 4.351827 | 1.469708 | NPX
647 | 23.3298 | 21.25072 | -2.079074 | 2.079074 | 4.32255 | 8.911669 | APAP
407 | 144.87 | 142.7926 | -2.077424 | 2.077424 | 4.31569 | 1.433992 | NPX
876 | 40.83 | 42.89903 | 2.069034 | 2.069034 | 4.280902 | 5.067436 | OTC
865 | 98.06 | 100.1245 | 2.064512 | 2.064512 | 4.26221 | 2.105356 | OTC
955 | 5.164833 | 7.226614 | 2.061781 | 2.061781 | 4.25094 | 39.9196 | SA
437 | 146.9 | 144.8585 | -2.041517 | 2.041517 | 4.16779 | 1.389732 | NPX
436 | 142.92 | 140.8795 | -2.040494 | 2.040494 | 4.163617 | 1.427718 | NPX
525 | 25.74 | 23.70427 | -2.035734 | 2.035734 | 4.144212 | 7.908834 | NOR
585 | 182.01867 | 179.9919 | -2.026778 | 2.026778 | 4.10783 | 1.1135 | NOR
77 | 18.73 | 16.70732 | -2.022685 | 2.022685 | 4.091254 | 10.79917 | MTZ
768 | 18.1398 | 16.12765 | -2.012153 | 2.012153 | 4.048759 | 11.09248 | APAP
150 | 154.66 | 152.6504 | -2.00959 | 2.00959 | 4.038451 | 1.29936 | CIP
951 | 3.9685 | 5.959002 | 1.990502 | 1.990502 | 3.962097 | 50.15753 | SA
551 | 32.37 | 34.35998 | 1.989978 | 1.989978 | 3.960013 | 6.1476 | NOR
317 | 38.58 | 36.59026 | -1.989739 | 1.989739 | 3.959062 | 5.157437 | DCF
541 | 36.45 | 34.46401 | -1.985987 | 1.985987 | 3.944144 | 5.448524 | NOR
933 | 77.96 | 75.98729 | -1.972714 | 1.972714 | 3.891601 | 2.530418 | OTC
510 | 0 | 1.967497 | 1.967497 | 1.967497 | 3.871045 |  | NPX
590 | 182.01867 | 183.981 | 1.962356 | 1.962356 | 3.850843 | 1.078107 | NOR
774 | 51.3961 | 53.34422 | 1.948118 | 1.948118 | 3.795163 | 3.7904 | APAP
893 | 99.15 | 101.088 | 1.938022 | 1.938022 | 3.755928 | 1.954636 | OTC
950 | 2.968333 | 1.060542 | -1.907791 | 1.907791 | 3.639667 | 64.27146 | SA
234 | 166.04 | 167.9264 | 1.88643 | 1.88643 | 3.558616 | 1.13613 | NOR
645 | 16.1390631 | 18.02178 | 1.882715 | 1.882715 | 3.544615 | 11.66558 | APAP
85 | 24.74 | 26.61999 | 1.87999 | 1.87999 | 3.534361 | 7.598987 | APAP
289 | 197.93 | 196.0518 | -1.878239 | 1.878239 | 3.527781 | 0.9489409 | NOR
482 | 140.65 | 138.7758 | -1.874219 | 1.874219 | 3.512698 | 1.332541 | NPX
114 | 37.57 | 39.44347 | 1.873465 | 1.873465 | 3.509872 | 4.986599 | CBZ
767 | 15.1165 | 13.24337 | -1.873135 | 1.873135 | 3.508634 | 12.39133 | APAP
57 | 25.51 | 23.63989 | -1.870109 | 1.870109 | 3.497309 | 7.330888 | MTZ
97 | 98.11 | 96.24134 | -1.868662 | 1.868662 | 3.491899 | 1.90466 | APAP
787 | 14.51032835 | 16.37815 | 1.867822 | 1.867822 | 3.488761 | 12.87237 | APAP
782 | 24.2831456 | 26.14888 | 1.865732 | 1.865732 | 3.480954 | 7.683237 | APAP
827 | 564.11 | 562.258 | -1.851959 | 1.851959 | 3.429753 | 0.3282976 | OTC
663 | 34.76795 | 32.92501 | -1.842939 | 1.842939 | 3.396425 | 5.300684 | APAP
535 | 24.59 | 26.42108 | 1.831079 | 1.831079 | 3.352851 | 7.446439 | NOR
628 | 24.1864 | 26.0128 | 1.826404 | 1.826404 | 3.335751 | 7.551367 | APAP
511 | 54.55 | 56.37535 | 1.825345 | 1.825345 | 3.331885 | 3.346187 | NPX
631 | 24.1864 | 22.36121 | -1.825192 | 1.825192 | 3.331325 | 7.546356 | APAP
363 | 3.37 | 1.549099 | -1.820901 | 1.820901 | 3.31568 | 54.03266 | MTZ
60 | 9.47 | 7.649367 | -1.820633 | 1.820633 | 3.314705 | 19.22527 | MTZ
459 | 66.45 | 64.634 | -1.816002 | 1.816002 | 3.297862 | 2.732884 | NPX
671 | 205.329833 | 207.1405 | 1.810687 | 1.810687 | 3.278589 | 0.8818433 | APAP
956 | 5.4945 | 7.303568 | 1.809068 | 1.809068 | 3.272728 | 32.92508 | SA
900 | 92.26 | 90.45707 | -1.802935 | 1.802935 | 3.250574 | 1.954189 | OTC
210 | 183.89 | 182.0977 | -1.792275 | 1.792275 | 3.212251 | 0.9746454 | NOR
543 | 38.29 | 40.07021 | 1.780211 | 1.780211 | 3.169152 | 4.649285 | NOR
376 | 3.4 | 1.619807 | -1.780193 | 1.780193 | 3.169088 | 52.35863 | MTZ
442 | 152.6 | 154.3798 | 1.779759 | 1.779759 | 3.167542 | 1.16629 | NPX
103 | 10.36 | 12.12318 | 1.763182 | 1.763182 | 3.108811 | 17.01913 | APAP
545 | 41.48 | 39.7182 | -1.761796 | 1.761796 | 3.103925 | 4.247338 | NOR
419 | 90.32 | 92.08101 | 1.761007 | 1.761007 | 3.101144 | 1.949742 | NPX
751 | 22.55886 | 20.80457 | -1.754291 | 1.754291 | 3.077536 | 7.776505 | APAP
138 | 103.52 | 105.2649 | 1.744905 | 1.744905 | 3.044693 | 1.685573 | CIP
159 | 167.85 | 169.591 | 1.740971 | 1.740971 | 3.030981 | 1.037219 | CIP
565 | 46.3 | 48.02365 | 1.723649 | 1.723649 | 2.970964 | 3.722783 | NOR
395 | 92.89 | 94.61001 | 1.720007 | 1.720007 | 2.958423 | 1.85166 | NPX
657 | 10.58155 | 8.882635 | -1.698915 | 1.698915 | 2.886314 | 16.05545 | APAP
259 | 125.01 | 126.7086 | 1.698589 | 1.698589 | 2.885206 | 1.358763 | CIP
311 | 238.5975 | 236.9029 | -1.694636 | 1.694636 | 2.87179 | 0.7102487 | DCF
13 | 115.074 | 113.3829 | -1.691117 | 1.691117 | 2.859878 | 1.469591 | IBU
491 | 137.41 | 139.0983 | 1.68834 | 1.68834 | 2.850493 | 1.228688 | NPX
185 | 192.59 | 194.2782 | 1.68818 | 1.68818 | 2.84995 | 0.8765666 | CIP
932 | 77.98 | 79.66564 | 1.685639 | 1.685639 | 2.841378 | 2.161629 | OTC
362 | 3.34 | 1.660405 | -1.679595 | 1.679595 | 2.82104 | 50.28728 | MTZ
943 | 62.10167 | 60.4265 | -1.675166 | 1.675166 | 2.806183 | 2.697458 | SA
40 | 131.4 | 133.0738 | 1.673825 | 1.673825 | 2.801689 | 1.273839 | IBU
910 | 100.28 | 98.61735 | -1.662647 | 1.662647 | 2.764396 | 1.658005 | OTC
889 | 97.32 | 95.6601 | -1.659896 | 1.659896 | 2.755255 | 1.705606 | OTC
720 | 143.039 | 144.693 | 1.654028 | 1.654028 | 2.735809 | 1.156348 | NOR
312 | 235.4162 | 237.0631 | 1.646864 | 1.646864 | 2.712162 | 0.6995544 | DCF
651 | 23.10305 | 21.45749 | -1.645559 | 1.645559 | 2.707865 | 7.122692 | APAP
583 | 178.82536 | 180.467 | 1.641665 | 1.641665 | 2.695063 | 0.9180267 | NOR
366 | 3.58 | 1.949119 | -1.630881 | 1.630881 | 2.659772 | 45.55533 | MTZ
125 | 183.33 | 184.9496 | 1.619578 | 1.619578 | 2.623033 | 0.8834223 | CBZ
573 | 121.34578 | 122.9474 | 1.601585 | 1.601585 | 2.565073 | 1.319852 | NOR
172 | 141.48 | 143.0675 | 1.587468 | 1.587468 | 2.520055 | 1.122044 | CIP
493 | 102.92 | 104.4981 | 1.578082 | 1.578082 | 2.490344 | 1.53331 | NPX
261 | 128.54 | 126.9633 | -1.576658 | 1.576658 | 2.48585 | 1.226589 | CIP
73 | 95.32 | 93.75759 | -1.562412 | 1.562412 | 2.441131 | 1.639123 | MTZ
170 | 54.07 | 52.5215 | -1.548503 | 1.548503 | 2.397863 | 2.863886 | CIP
521 | 140.8 | 139.2534 | -1.546594 | 1.546594 | 2.391953 | 1.098433 | NPX
684 | 143.69895 | 142.1525 | -1.546415 | 1.546415 | 2.3914 | 1.076149 | NOR
494 | 117.7 | 116.1837 | -1.516333 | 1.516333 | 2.299265 | 1.288303 | NPX
375 | 3.2 | 4.708094 | 1.508094 | 1.508094 | 2.274347 | 47.12794 | MTZ
512 | 67.4 | 65.89667 | -1.503328 | 1.503328 | 2.259996 | 2.230458 | NPX
425 | 115.93 | 114.4353 | -1.494735 | 1.494735 | 2.234232 | 1.289342 | NPX
653 | 23.10305 | 24.58765 | 1.484602 | 1.484602 | 2.204044 | 6.426001 | APAP
374 | 3.1 | 4.574033 | 1.474033 | 1.474033 | 2.172774 | 47.54946 | MTZ
92 | 45.62 | 47.03944 | 1.419438 | 1.419438 | 2.014804 | 3.111438 | APAP
923 | 98.8 | 97.38111 | -1.418887 | 1.418887 | 2.01324 | 1.43612 | OTC
638 | 30.52777175 | 29.11473 | -1.413044 | 1.413044 | 1.996694 | 4.628718 | APAP
364 | 3.4 | 2.002624 | -1.397376 | 1.397376 | 1.95266 | 41.0993 | MTZ
449 | 67.19 | 68.57309 | 1.383092 | 1.383092 | 1.912943 | 2.058479 | NPX
641 | 23.19626925 | 21.81373 | -1.382539 | 1.382539 | 1.911413 | 5.960177 | APAP
394 | 0 | 1.382468 | 1.382468 | 1.382468 | 1.911219 |  | NPX
216 | 175.62 | 177.0024 | 1.38236 | 1.38236 | 1.910918 | 0.7871312 | NOR
488 | 145.62 | 144.2463 | -1.373703 | 1.373703 | 1.887061 | 0.9433481 | NPX
779 | 29.516046 | 30.88744 | 1.371399 | 1.371399 | 1.880735 | 4.646282 | APAP
346 | 12.18 | 13.52778 | 1.347784 | 1.347784 | 1.816521 | 11.06555 | NPX
681 | 137.31233 | 135.9721 | -1.340261 | 1.340261 | 1.796301 | 0.9760677 | NOR
464 | 14.84 | 16.17298 | 1.332985 | 1.332985 | 1.776848 | 8.982377 | NPX
652 | 23.15344 | 21.82287 | -1.330574 | 1.330574 | 1.770427 | 5.746765 | APAP
358 | 2.41 | 3.735087 | 1.325087 | 1.325087 | 1.755855 | 54.98286 | MTZ
866 | 79.15 | 80.44518 | 1.295184 | 1.295184 | 1.677502 | 1.636367 | OTC
783 | 21.979391 | 20.68843 | -1.290956 | 1.290956 | 1.666568 | 5.873486 | APAP
53 | 38.14 | 39.42283 | 1.282825 | 1.282825 | 1.645641 | 3.363465 | MTZ
548 | 43.25 | 41.98059 | -1.269414 | 1.269414 | 1.611412 | 2.935062 | NOR
426 | 120.01 | 118.7436 | -1.266413 | 1.266413 | 1.603802 | 1.055256 | NPX
909 | 100.28 | 99.01537 | -1.264629 | 1.264629 | 1.599286 | 1.261098 | OTC
487 | 133.03 | 134.2843 | 1.254328 | 1.254328 | 1.573339 | 0.9428911 | NPX
560 | 48.6 | 47.35914 | -1.240862 | 1.240862 | 1.539737 | 2.553213 | NOR
333 | 18.45 | 19.68936 | 1.239356 | 1.239356 | 1.536003 | 6.717375 | DCF
649 | 23.3549925 | 22.12418 | -1.230811 | 1.230811 | 1.514895 | 5.270011 | APAP
611 | 101.3344 | 102.5647 | 1.230305 | 1.230305 | 1.513651 | 1.214105 | NOR
941 | 78.44583 | 79.67183 | 1.225993 | 1.225993 | 1.50306 | 1.562853 | SA
403 | 141.57 | 142.7931 | 1.223123 | 1.223123 | 1.496029 | 0.8639703 | NPX
896 | 85.91 | 84.68965 | -1.22035 | 1.22035 | 1.489254 | 1.420498 | OTC
742 | 22.67475 | 21.4762 | -1.198552 | 1.198552 | 1.436526 | 5.285843 | APAP
21 | 152.69 | 153.8881 | 1.198076 | 1.198076 | 1.435387 | 0.7846463 | IBU
504 | 34.95 | 33.75519 | -1.194809 | 1.194809 | 1.427568 | 3.418624 | NPX
537 | 39.75 | 38.5741 | -1.175896 | 1.175896 | 1.382732 | 2.958229 | NOR
156 | 233.82 | 234.992 | 1.171951 | 1.171951 | 1.37347 | 0.5012194 | CIP
192 | 204.44 | 203.2753 | -1.164744 | 1.164744 | 1.356629 | 0.5697242 | CIP
558 | 33.91 | 35.06557 | 1.15557 | 1.15557 | 1.335343 | 3.407757 | NOR
594 | 205.5427 | 204.3971 | -1.145597 | 1.145597 | 1.312393 | 0.5573524 | NOR
871 | 87.56 | 88.69572 | 1.135718 | 1.135718 | 1.289855 | 1.297074 | OTC
536 | 34.68 | 33.54859 | -1.131412 | 1.131412 | 1.280094 | 3.262434 | NOR
231 | 128.3 | 127.1709 | -1.12913 | 1.12913 | 1.274936 | 0.8800705 | NOR
733 | 19.65145 | 20.77913 | 1.127679 | 1.127679 | 1.27166 | 5.738401 | APAP
218 | 252.04 | 250.9239 | -1.116131 | 1.116131 | 1.245748 | 0.4428388 | NOR
698 | 220.33839 | 219.2249 | -1.113478 | 1.113478 | 1.239833 | 0.505349 | NOR
443 | 62.06 | 60.94902 | -1.110983 | 1.110983 | 1.234282 | 1.790175 | NPX
86 | 16.86 | 15.7531 | -1.106904 | 1.106904 | 1.225236 | 6.565265 | APAP
384 | 93.23 | 94.33101 | 1.101014 | 1.101014 | 1.212231 | 1.180965 | NPX
361 | 2.93 | 4.0233 | 1.0933 | 1.0933 | 1.195305 | 37.314 | MTZ
112 | 49.65 | 50.7383 | 1.088296 | 1.088296 | 1.184389 | 2.191936 | CBZ
691 | 213.95177 | 212.8773 | -1.074476 | 1.074476 | 1.154498 | 0.5022047 | NOR
214 | 38.02 | 39.09344 | 1.073441 | 1.073441 | 1.152276 | 2.823359 | NOR
919 | 97.81 | 96.73858 | -1.071423 | 1.071423 | 1.147947 | 1.095412 | OTC
82 | 43.43 | 42.36407 | -1.065933 | 1.065933 | 1.136213 | 2.45437 | APAP
695 | 217.14508 | 216.089 | -1.056113 | 1.056113 | 1.115375 | 0.486363 | NOR
544 | 39.63 | 40.66475 | 1.034747 | 1.034747 | 1.070701 | 2.611019 | NOR
746 | 33.3923485 | 34.42596 | 1.033611 | 1.033611 | 1.068351 | 3.095352 | APAP
283 | 133.64 | 134.6659 | 1.025921 | 1.025921 | 1.052513 | 0.7676749 | NOR
584 | 178.82536 | 179.8327 | 1.007387 | 1.007387 | 1.014828 | 0.5633355 | NOR
166 | 236.02 | 237.0262 | 1.006237 | 1.006237 | 1.012512 | 0.4263354 | CIP
626 | 24.1864 | 25.19236 | 1.00596 | 1.00596 | 1.011955 | 4.159196 | APAP
781 | 26.05413 | 27.0589 | 1.004776 | 1.004776 | 1.009575 | 3.856496 | APAP
462 | 91.61 | 90.60723 | -1.002765 | 1.002765 | 1.005539 | 1.094603 | NPX
530 | 30.11 | 29.11251 | -0.9974853 | 0.9974853 | 0.9949769 | 3.312804 | NOR
235 | 181.13 | 180.1339 | -0.9961214 | 0.9961214 | 0.9922579 | 0.5499484 | NOR
979 | 7.64 | 6.644902 | -0.995098 | 0.995098 | 0.99022 | 13.02484 | SA
179 | 60 | 59.01811 | -0.9818874 | 0.9818874 | 0.9641029 | 1.636479 | CIP
940 | 100 | 100.9804 | 0.9803831 | 0.9803831 | 0.9611511 | 0.9803831 | OTC
864 | 98.06 | 99.03232 | 0.9723179 | 0.9723179 | 0.9454021 | 0.991554 | OTC
894 | 99.26 | 98.2935 | -0.966495 | 0.966495 | 0.9341126 | 0.9737004 | OTC
659 | 19.65145 | 18.69744 | -0.9540125 | 0.9540125 | 0.9101398 | 4.854667 | APAP
178 | 48.89 | 49.84354 | 0.9535427 | 0.9535427 | 0.9092437 | 1.950384 | CIP
245 | 211.32 | 212.2672 | 0.9471709 | 0.9471709 | 0.8971327 | 0.4482164 | NOR
526 | 25.57 | 26.51311 | 0.9431106 | 0.9431106 | 0.8894576 | 3.688348 | NOR
624 | 22.67475 | 23.60895 | 0.9341966 | 0.9341966 | 0.8727232 | 4.119986 | APAP
662 | 31.74465 | 30.81108 | -0.9335724 | 0.9335724 | 0.8715574 | 2.940881 | APAP
315 | 38.57 | 37.65081 | -0.919189 | 0.919189 | 0.8449084 | 2.383171 | DCF
297 | 213.82 | 212.909 | -0.9110197 | 0.9110197 | 0.8299569 | 0.4260685 | NOR
533 | 31.93 | 32.83758 | 0.9075762 | 0.9075762 | 0.8236946 | 2.842393 | NOR
542 | 36.62 | 37.51645 | 0.8964473 | 0.8964473 | 0.8036178 | 2.447972 | NOR
571 | 102.18592 | 103.0598 | 0.8738362 | 0.8738362 | 0.7635898 | 0.8551435 | NOR
939 | 99.17 | 98.30262 | -0.8673791 | 0.8673791 | 0.7523465 | 0.8746386 | OTC
928 | 89.09 | 89.95735 | 0.8673545 | 0.8673545 | 0.7523038 | 0.9735711 | OTC
466 | 36.77 | 35.90425 | -0.8657472 | 0.8657472 | 0.7495182 | 2.354493 | NPX
895 | 99.26 | 100.123 | 0.8629796 | 0.8629796 | 0.7447338 | 0.8694133 | OTC
660 | 22.67475 | 21.81373 | -0.8610194 | 0.8610194 | 0.7413544 | 3.797261 | APAP
625 | 24.1864 | 25.03723 | 0.8508303 | 0.8508303 | 0.7239122 | 3.517805 | APAP
632 | 24.1864 | 23.34965 | -0.8367489 | 0.8367489 | 0.7001487 | 3.459584 | APAP
740 | 22.67475 | 21.84351 | -0.8312393 | 0.8312393 | 0.6909588 | 3.665925 | APAP
62 | 26.35 | 27.17912 | 0.8291227 | 0.8291227 | 0.6874445 | 3.146576 | MTZ
505 | 39.3 | 38.47796 | -0.8220428 | 0.8220428 | 0.6757544 | 2.091712 | NPX
455 | 16.13 | 16.92919 | 0.7991862 | 0.7991862 | 0.6386985 | 4.954657 | NPX
96 | 93.81 | 93.01175 | -0.7982464 | 0.7982464 | 0.6371973 | 0.8509183 | APAP
469 | 94.84 | 95.62841 | 0.7884074 | 0.7884074 | 0.6215862 | 0.8313026 | NPX
492 | 148.36 | 147.573 | -0.7870364 | 0.7870364 | 0.6194262 | 0.5304909 | NPX
445 | 131.53 | 130.7459 | -0.7840534 | 0.7840534 | 0.6147397 | 0.5961023 | NPX
648 | 23.27941 | 22.49997 | -0.7794386 | 0.7794386 | 0.6075246 | 3.348189 | APAP
4 | 177.192 | 177.9692 | 0.7771736 | 0.7771736 | 0.6039988 | 0.4386054 | APAP
243 | 192.45 | 191.6912 | -0.7587676 | 0.7587676 | 0.5757283 | 0.3942674 | NOR
383 | 233.5 | 234.2263 | 0.7262739 | 0.7262739 | 0.5274738 | 0.3110381 | NPX
929 | 92.69 | 91.96421 | -0.7257885 | 0.7257885 | 0.526769 | 0.7830279 | OTC
642 | 20.679372 | 21.40411 | 0.7247414 | 0.7247414 | 0.5252501 | 3.504658 | APAP
527 | 26.24 | 26.94811 | 0.7081068 | 0.7081068 | 0.5014153 | 2.698578 | NOR
360 | 2.67 | 1.963095 | -0.7069051 | 0.7069051 | 0.4997149 | 26.47585 | MTZ
490 | 115.51 | 114.8048 | -0.7051904 | 0.7051904 | 0.4972935 | 0.6105016 | NPX
759 | 22.4732 | 23.1738 | 0.700607 | 0.700607 | 0.4908501 | 3.117522 | APAP
435 | 120.14 | 119.4415 | -0.6984612 | 0.6984612 | 0.487848 | 0.5813727 | NPX
399 | 0 | -0.6879255 | -0.6879255 | 0.6879255 | 0.4732415 |  | NPX
547 | 42.36 | 43.04195 | 0.6819514 | 0.6819514 | 0.4650577 | 1.609895 | NOR
420 | 93.61 | 94.29021 | 0.6802059 | 0.6802059 | 0.4626801 | 0.7266381 | NPX
916 | 49.95 | 50.62454 | 0.6745449 | 0.6745449 | 0.4550108 | 1.35044 | OTC
888 | 97.11 | 96.44831 | -0.6616901 | 0.6616901 | 0.4378338 | 0.6813821 | OTC
862 | 98.03 | 97.36907 | -0.6609265 | 0.6609265 | 0.4368238 | 0.6742084 | OTC
690 | 210.75846 | 210.1092 | -0.6492716 | 0.6492716 | 0.4215536 | 0.3080643 | NOR
506 | 46.15 | 45.50263 | -0.6473689 | 0.6473689 | 0.4190866 | 1.40275 | NPX
785 | 17.61639 | 16.97805 | -0.6383413 | 0.6383413 | 0.4074796 | 3.623564 | APAP
869 | 91.01 | 90.37889 | -0.6311133 | 0.6311133 | 0.3983039 | 0.6934549 | OTC
887 | 94.61 | 95.22625 | 0.6162504 | 0.6162504 | 0.3797646 | 0.6513587 | OTC
918 | 96.55 | 97.16541 | 0.6154109 | 0.6154109 | 0.3787305 | 0.6374012 | OTC
496 | 150 | 149.3862 | -0.6137927 | 0.6137927 | 0.3767415 | 0.4091951 | NPX
922 | 98.7 | 98.09245 | -0.6075528 | 0.6075528 | 0.3691204 | 0.615555 | OTC
332 | 11.94 | 12.54518 | 0.6051776 | 0.6051776 | 0.3662399 | 5.068489 | DCF
957 | 5.498667 | 6.098486 | 0.599819 | 0.599819 | 0.3597829 | 10.90844 | SA
996 | 117.02 | 116.4251 | -0.5948661 | 0.5948661 | 0.3538656 | 0.5083456 | SA
308 | 235.4162 | 234.8307 | -0.5854615 | 0.5854615 | 0.3427652 | 0.2486921 | DCF
320 | 38.94 | 38.355 | -0.5849956 | 0.5849956 | 0.3422199 | 1.5023 | DCF
486 | 113.32 | 113.9032 | 0.5832423 | 0.5832423 | 0.3401716 | 0.5146861 | NPX
926 | 86.88 | 87.45031 | 0.5703146 | 0.5703146 | 0.3252587 | 0.6564395 | OTC
310 | 238.5975 | 238.0274 | -0.5701045 | 0.5701045 | 0.3250191 | 0.2389398 | DCF
582 | 178.82536 | 178.2565 | -0.5688583 | 0.5688583 | 0.3235997 | 0.3181083 | NOR
499 | 105.11 | 104.5414 | -0.5686432 | 0.5686432 | 0.3233551 | 0.5409982 | NPX
619 | 239.49825 | 240.0569 | 0.5586598 | 0.5586598 | 0.3121008 | 0.2332626 | NOR
658 | 15.1165 | 14.56737 | -0.5491329 | 0.5491329 | 0.3015469 | 3.632672 | APAP
644 | 16.89141 | 16.35264 | -0.5387795 | 0.5387795 | 0.2902833 | 3.189665 | APAP
749 | 27.35743 | 27.88698 | 0.5295464 | 0.5295464 | 0.2804194 | 1.935659 | APAP
207 | 38.03 | 38.54819 | 0.5181898 | 0.5181898 | 0.2685206 | 1.362582 | NOR
961 | 108.185 | 107.6676 | -0.5173902 | 0.5173902 | 0.2676926 | 0.4782458 | SA
475 | 20.65 | 21.15795 | 0.5079547 | 0.5079547 | 0.258018 | 2.459829 | NPX
393 | 50.63 | 50.12209 | -0.5079125 | 0.5079125 | 0.2579752 | 1.003185 | NPX
802 | 802.38 | 801.8867 | -0.4932845 | 0.4932845 | 0.2433296 | 0.06147767 | OTC
758 | 22.72514 | 23.20077 | 0.475635 | 0.475635 | 0.2262286 | 2.09299 | APAP
786 | 15.99122 | 16.46106 | 0.4698377 | 0.4698377 | 0.2207475 | 2.938098 | APAP
735 | 22.67475 | 22.20937 | -0.4653762 | 0.4653762 | 0.216575 | 2.052398 | APAP
326 | 40.16 | 40.62514 | 0.4651368 | 0.4651368 | 0.2163522 | 1.158209 | NPX
924 | 99.82 | 99.35536 | -0.464641 | 0.464641 | 0.2158913 | 0.4654789 | OTC
83 | 33.07 | 33.53232 | 0.4623248 | 0.4623248 | 0.2137442 | 1.398019 | APAP
495 | 139.6 | 140.0561 | 0.4561371 | 0.4561371 | 0.2080611 | 0.3267458 | NPX
729 | 249.07818 | 249.5299 | 0.4517634 | 0.4517634 | 0.2040902 | 0.1813741 | NOR
748 | 29.88416 | 30.32729 | 0.4431354 | 0.4431354 | 0.196369 | 1.482844 | APAP
439 | 105.34 | 104.8997 | -0.4403474 | 0.4403474 | 0.1939058 | 0.4180249 | NPX
830 | 632.66 | 633.1001 | 0.440142 | 0.440142 | 0.193725 | 0.06957007 | OTC
180 | 137.04 | 136.6009 | -0.4391492 | 0.4391492 | 0.192852 | 0.3204533 | CIP
757 | 22.7503325 | 23.18476 | 0.4344229 | 0.4344229 | 0.1887232 | 1.909523 | APAP
489 | 100.18 | 100.6066 | 0.4266019 | 0.4266019 | 0.1819892 | 0.4258354 | NPX
440 | 126.98 | 126.5721 | -0.4078932 | 0.4078932 | 0.1663768 | 0.3212263 | NPX
441 | 149.18 | 148.7736 | -0.4064355 | 0.4064355 | 0.1651898 | 0.2724464 | NPX
324 | 38.76 | 38.37194 | -0.3880587 | 0.3880587 | 0.1505896 | 1.001183 | NPX
266 | 143.87 | 143.4839 | -0.3861055 | 0.3861055 | 0.1490774 | 0.2683711 | CIP
990 | 14.89 | 14.50869 | -0.3813065 | 0.3813065 | 0.1453947 | 2.560823 | SA
605 | 170.3099 | 170.6895 | 0.3796816 | 0.3796816 | 0.1441581 | 0.2229358 | NOR
529 | 29.43 | 29.06723 | -0.3627701 | 0.3627701 | 0.1316022 | 1.232654 | NOR
713 | 187.1067 | 187.4539 | 0.3472221 | 0.3472221 | 0.1205632 | 0.1855744 | NOR
588 | 182.01867 | 181.677 | -0.3416229 | 0.3416229 | 0.1167062 | 0.1876856 | NOR
472 | 121.94 | 122.2809 | 0.3408649 | 0.3408649 | 0.1161889 | 0.279535 | NPX
417 | 66.17 | 66.50684 | 0.336844 | 0.336844 | 0.1134638 | 0.5090584 | NPX
500 | 118.8 | 119.1336 | 0.3335884 | 0.3335884 | 0.1112812 | 0.2807983 | NPX
458 | 43.87 | 44.20315 | 0.3331475 | 0.3331475 | 0.1109873 | 0.7593971 | NPX
756 | 22.69994 | 22.36848 | -0.3314664 | 0.3314664 | 0.10987 | 1.460208 | APAP
534 | 12.8 | 12.47176 | -0.3282404 | 0.3282404 | 0.1077418 | 2.564378 | NOR
743 | 22.67475 | 22.99963 | 0.3248782 | 0.3248782 | 0.1055458 | 1.432775 | APAP
586 | 182.01867 | 182.3349 | 0.316277 | 0.316277 | 0.1000311 | 0.1737607 | NOR
508 | 53.1 | 52.78469 | -0.3153137 | 0.3153137 | 0.09942271 | 0.5938111 | NPX
267 | 149.47 | 149.7631 | 0.2930862 | 0.2930862 | 0.08589949 | 0.1960836 | CIP
161 | 37.02 | 37.31263 | 0.2926309 | 0.2926309 | 0.08563283 | 0.790467 | CIP
736 | 22.67475 | 22.38594 | -0.2888051 | 0.2888051 | 0.0834084 | 1.273686 | APAP
423 | 82.32 | 82.60807 | 0.2880723 | 0.2880723 | 0.08298566 | 0.3499421 | NPX
220 | 281.79 | 282.0776 | 0.2875637 | 0.2875637 | 0.08269286 | 0.1020489 | NOR
938 | 95.83 | 96.11394 | 0.2839423 | 0.2839423 | 0.08062323 | 0.2962979 | OTC
572 | 111.76585 | 111.4825 | -0.2833054 | 0.2833054 | 0.08026193 | 0.2534812 | NOR
559 | 43.99 | 43.72019 | -0.2698126 | 0.2698126 | 0.07279883 | 0.6133498 | NOR
737 | 22.67475 | 22.4182 | -0.2565459 | 0.2565459 | 0.06581581 | 1.131417 | APAP
587 | 182.01867 | 181.7642 | -0.2544717 | 0.2544717 | 0.06475586 | 0.1398053 | NOR
694 | 217.14508 | 216.9013 | -0.2438078 | 0.2438078 | 0.05944225 | 0.1122788 | NOR
738 | 22.67475 | 22.43658 | -0.2381692 | 0.2381692 | 0.05672458 | 1.050372 | APAP
463 | 91.61 | 91.37511 | -0.2348874 | 0.2348874 | 0.05517209 | 0.2563993 | NPX
734 | 21.1631 | 21.39149 | 0.2283857 | 0.2283857 | 0.05216003 | 1.079169 | APAP
755 | 14.8232399 | 15.04285 | 0.2196148 | 0.2196148 | 0.04823067 | 1.481557 | APAP
115 | 30.98 | 31.19805 | 0.2180528 | 0.2180528 | 0.047547 | 0.7038501 | CBZ
643 | 18.70478 | 18.91942 | 0.2146452 | 0.2146452 | 0.04607257 | 1.147542 | APAP
747 | 31.01042 | 31.20654 | 0.1961188 | 0.1961188 | 0.03846259 | 0.6324288 | APAP
134 | 20.79 | 20.59663 | -0.1933696 | 0.1933696 | 0.03739179 | 0.9301086 | CBZ
750 | 25.0510638 | 25.23803 | 0.1869647 | 0.1869647 | 0.03495582 | 0.7463346 | APAP
432 | 128.29 | 128.4744 | 0.184352 | 0.184352 | 0.03398566 | 0.1436994 | NPX
262 | 131.19 | 131.3718 | 0.1818057 | 0.1818057 | 0.03305333 | 0.138582 | CIP
623 | 22.67475 | 22.49367 | -0.1810754 | 0.1810754 | 0.03278831 | 0.7985773 | APAP
515 | 95.15 | 94.97535 | -0.1746496 | 0.1746496 | 0.03050249 | 0.1835519 | NPX
65 | 73.65 | 73.4765 | -0.1735004 | 0.1735004 | 0.0301024 | 0.2355742 | MTZ
275 | 173.7 | 173.5291 | -0.1708532 | 0.1708532 | 0.02919081 | 0.09836107 | CIP
890 | 97.64 | 97.80155 | 0.1615538 | 0.1615538 | 0.02609963 | 0.1654586 | OTC
902 | 85.91 | 86.06274 | 0.1527394 | 0.1527394 | 0.02332932 | 0.17779 | OTC
175 | 165.93 | 166.0741 | 0.1440898 | 0.1440898 | 0.02076188 | 0.08683772 | CIP
247 | 53.77 | 53.64263 | -0.1273673 | 0.1273673 | 0.01622244 | 0.2368744 | NOR
171 | 122.22 | 122.0955 | -0.1245485 | 0.1245485 | 0.01551234 | 0.1019052 | CIP
752 | 19.932185 | 19.81075 | -0.1214399 | 0.1214399 | 0.01474766 | 0.6092655 | APAP
329 | 40.54 | 40.66094 | 0.1209377 | 0.1209377 | 0.01462594 | 0.2983171 | NPX
528 | 27.75 | 27.6319 | -0.118104 | 0.118104 | 0.01394856 | 0.4256001 | NOR
402 | 137.46 | 137.5748 | 0.1148353 | 0.1148353 | 0.01318715 | 0.08354091 | NPX
411 | 141.25 | 141.3628 | 0.11275 | 0.11275 | 0.01271257 | 0.07982303 | NPX
276 | 178.09 | 178.1994 | 0.1093566 | 0.1093566 | 0.01195888 | 0.06140527 | CIP
260 | 126.77 | 126.6653 | -0.1046805 | 0.1046805 | 0.01095801 | 0.08257515 | CIP
754 | 16.49907 | 16.58691 | 0.08784472 | 0.08784472 | 0.007716694 | 0.5324224 | APAP
780 | 27.56872 | 27.65193 | 0.08321114 | 0.08321114 | 0.006924094 | 0.3018317 | APAP
473 | 121.94 | 121.8695 | -0.07049048 | 0.07049048 | 0.004968908 | 0.05780751 | NPX
983 | 59.84 | 59.90804 | 0.06804256 | 0.06804256 | 0.004629791 | 0.1137075 | SA
75 | 9.76 | 9.811793 | 0.05179287 | 0.05179287 | 0.002682502 | 0.5306647 | MTZ
104 | 13.23 | 13.18062 | -0.04937769 | 0.04937769 | 0.002438157 | 0.3732252 | APAP
763 | 22.27164 | 22.22308 | -0.04856668 | 0.04856668 | 0.002358722 | 0.2180651 | APAP
391 | 88.33 | 88.28242 | -0.04757873 | 0.04757873 | 0.002263736 | 0.05386475 | NPX
483 | 141.94 | 141.9858 | 0.0458187 | 0.0458187 | 0.002099353 | 0.03228033 | NPX
330 | 40.66 | 40.70275 | 0.04274968 | 0.04274968 | 0.001827535 | 0.1051394 | NPX
182 | 167.41 | 167.3686 | -0.04143139 | 0.04143139 | 0.00171656 | 0.02474846 | CIP
784 | 19.4851685 | 19.4446 | -0.04057181 | 0.04057181 | 0.001646072 | 0.2082189 | APAP
531 | 31.48 | 31.5077 | 0.02770495 | 0.02770495 | 0.0007675645 | 0.08800811 | NOR
841 | 687 | 686.9751 | -0.0249019 | 0.0249019 | 0.0006201045 | 0.00362473 | OTC
753 | 18.05099 | 18.07005 | 0.01906394 | 0.01906394 | 0.0003634338 | 0.1056116 | APAP
952 | 4.400167 | 4.401787 | 0.001620812 | 0.001620812 | 2.627032e-06 | 0.03683524 | SA

## POST_CatBoost__OOF_ByDrug
Target_Phar | n | MAE | RMSE | MAPE
CAF | 9 | 40.25896 | 46.61456 | 30.65411
ASA | 4 | 36.58115 | 48.89464 | 22.46387
CBZ | 28 | 20.05153 | 39.10679 | 29.37943
IBU | 30 | 17.32954 | 31.28462 | 24.93286
OTC | 153 | 15.24911 | 27.69863 | 6.271604
DCF | 37 | 10.46935 | 14.23051 | 11.84417
SA | 58 | 9.994559 | 15.77206 | 45.28897
NOR | 232 | 7.977313 | 15.15561 | 10.81949
CIP | 82 | 7.710258 | 15.52657 | 5.703849
NPX | 171 | 7.050574 | 13.77256 | 7.527746
APAP | 145 | 6.773837 | 14.24418 | 14.52315
MTZ | 50 | 5.111626 | 8.460119 | 69.57523