## Sheet1
Column | Min | Max | Mean | SoftMin (P5) | SoftMax (P95)
Agent/Sample(g/g) | 0.5 | 10.47 | 2.726751 | 0.5 | 6.783
Soaking_Time(min) | 20 | 1440 | 601.5632 | 20 | 1440
Soaking_Temp(K) | 298.15 | 383.15 | 339.7823 | 298.15 | 383.15
Activation_Temp(K) | 567.44 | 1173.15 | 848.405 | 567.44 | 1173.15
Activation_Time(min) | 30 | 240 | 78.40836 | 30 | 150
Activation_Heating_Rate (K/min) | 3 | 20 | 11.70886 | 3 | 20
BET_Surface_Area(m2/g) | 83.79 | 2211 | 1046.568 | 498.447 | 2211
Total_Pore_Volume(cm3/g) | 0.08 | 1.262 | 0.640646 | 0.2377 | 1.262
Micropore_Volume(cm3/g) | 0.001 | 0.552 | 0.2107469 | 0.001 | 0.552
Average_Pore_Diameter(nm) | 1.126 | 4.41 | 2.620072 | 1.126 | 4.41
Yield(%) | 3.89 | 52.4 | 26.59529 | 4.7 | 50.3
pHpzc | 2.3 | 8.52 | 5.272935 | 2.3 | 8.52
C_percent | 51.9 | 93.96 | 74.39305 | 51.9 | 93.96
O_percent | 5.46 | 41.49 | 20.98971 | 5.46 | 35.2
H_percent | 0 | 5.3 | 1.652681 | 0 | 3.51
N_percent | 0 | 11.7 | 2.901321 | 0 | 11.7
S_percent | 0 | 1.1 | 0.3000549 | 0 | 1.1
%sum | 90 | 100.1 | 98.8594 | 95.794 | 100
VM(Volatile_Matter) | 5.7 | 8.31 | 7.794444 | 5.7 | 8.31
Ash | 1.1 | 16.37 | 7.841353 | 1.3 | 12.7
FC(Fixed_Carbon) | 84.14 | 86 | 84.50741 | 84.14 | 86
Initial_Concentration(mg/L) | 0 | 1000 | 139.69 | 11.7352 | 700
Ce(mg/L) | 0 | 636.26 | 42.6616 | 0 | 179.0905
Solution_pH | 0.89 | 13 | 6.05549 | 2.9 | 8.032
Temperature(K) | 293 | 333.15 | 302.0644 | 298 | 318.15
Agitation_speed(rpm) | 100 | 700 | 203.2053 | 100 | 400
Dosage(g/L) | 0.05 | 17.79359 | 0.7828534 | 0.1 | 2
Contact_Time(min) | 0 | 5779.2 | 875.6137 | 10.104 | 4320
qe(mg/g) | 0 | 802.78 | 138.9282 | 9.303 | 577.359